## alloy1 (2)
V | G | dt0 | Dl | lD | lT | d0 | PDAS | lD/dx(ep=1) | lT/dx(ep=1) | PDAS/dx(ep=1) | ep | lD/dx(ep) | lT/dx(ep) | PDAS/dx(ep) | Nx | Ny | Nx_simulation | lx(micron) | N | PDAS(micron) | equation | Ln(V) | ln(G) | ln(PDAS) | weight
0.005 | 5000000 | 238.76 | 2.9e-09 | 1.16e-06 | 4.7752e-05 | 1.1554e-09 | 1.111824e-06 | 1254.977 | 51661.76 | 1202.856 | 120 | 10.45814 | 430.5147 | 10.0238 | 200.4759 | 4305.147 | 210 | 23.292864 | 5 | 4.6585728 | 0.8305937 | -5.298317 | 15.42495 | -12.2768 | 16
0.01 | 5000000 | 238.76 | 2.9e-09 | 5.8e-07 | 4.7752e-05 | 1.1554e-09 | 9.349284e-07 | 627.4883 | 51661.76 | 1011.477 | 100 | 6.274883 | 516.6176 | 10.11477 | 202.2954 | 5166.176 | 210 | 19.41072 | 6.6 | 2.941018 | 0.4608007 | -4.60517 | 15.42495 | -12.73675 | 31.36
0.03 | 5000000 | 238.76 | 2.9e-09 | 1.933333e-07 | 4.7752e-05 | 1.1554e-09 | 7.10392e-07 | 209.1628 | 51661.76 | 768.5563 | 40 | 5.229069 | 1291.544 | 19.21391 | 384.2782 | 10332.35 | 200 | 7.39456 | 6 | 1.232427 | 0.1811173 | -3.506558 | 15.42495 | -13.60653 | 25
0.05 | 5000000 | 238.76 | 2.9e-09 | 1.16e-07 | 4.7752e-05 | 1.1554e-09 | 6.252243e-07 | 125.4977 | 51661.76 | 676.4155 | 24 | 5.229069 | 2152.573 | 28.18398 | 563.6795 | 12915.44 | 250 | 5.54592 | 5 | 1.109184 | 0.1173245 | -2.995732 | 15.42495 | -13.71189 | 16
0.075 | 5000000 | 238.76 | 2.9e-09 | 7.733333e-08 | 4.7752e-05 | 1.1554e-09 | 5.64954e-07 | 83.66511 | 51661.76 | 611.2104 | 16 | 5.229069 | 3228.86 | 38.20065 | 764.013 | 12915.44 | 350 | 5.176192 | 5 | 1.0352384 | 0.08312105 | -2.590267 | 15.42495 | -13.78088 | 16
0.1 | 5000000 | 238.76 | 2.9e-09 | 5.8e-08 | 4.7752e-05 | 1.1554e-09 | 5.257489e-07 | 62.74883 | 51661.76 | 568.7953 | 12 | 5.229069 | 4305.147 | 47.39961 | 947.9922 | 17220.59 | 400 | 4.436736 | 5 | 0.8873472 | 0.06508983 | -2.302585 | 15.42495 | -13.93503 | 16
V | G | dt0 | Dl | lD | lT | d0 | PDAS | lD/dx(ep=1) | lT/dx(ep=1) | PDAS/dx(ep=1) | ep | lD/dx(ep) | lT/dx(ep) | PDAS/dx(ep) | Nx | Ny | Nx_simulation | lx(micron) | N | PDAS(micron) |  | Ln(V) | ln(G) | ln(PDAS) | weight
0.005 | 8000000 | 238.76 | 2.9e-09 | 1.16e-06 | 2.9845e-05 | 1.1554e-09 | 8.789737e-07 | 1254.977 | 32288.6 | 950.9409 | 90 | 13.94418 | 358.7622 | 10.56601 | 211.3202 | 3587.622 | 220 | 18.301536 | 4.5 | 4.067008 | 0.720006 | -5.298317 | 15.89495 | -12.4126 | 12.25
0.01 | 8000000 | 238.76 | 2.9e-09 | 5.8e-07 | 2.9845e-05 | 1.1554e-09 | 7.391258e-07 | 627.4883 | 32288.6 | 799.6428 | 60 | 10.45814 | 538.1434 | 13.32738 | 266.5476 | 5381.434 | 270 | 14.973984 | 6 | 2.495664 | 0.3994484 | -4.60517 | 15.89495 | -12.90096 | 25
0.03 | 8000000 | 238.76 | 2.9e-09 | 1.933333e-07 | 2.9845e-05 | 1.1554e-09 | 5.616142e-07 | 209.1628 | 32288.6 | 607.5971 | 20 | 10.45814 | 1614.43 | 30.37986 | 607.5971 | 4843.29 | 400 | 7.39456 | 5 | 1.478912 | 0.1570029 | -3.506558 | 15.89495 | -13.4242 | 16
0.05 | 8000000 | 238.76 | 2.9e-09 | 1.16e-07 | 2.9845e-05 | 1.1554e-09 | 4.942832e-07 | 125.4977 | 32288.6 | 534.7534 | 12 | 10.45814 | 2690.717 | 44.56278 | 891.2556 | 5381.434 | 500 | 5.54592 | 6 | 0.92432 | 0.1017036 | -2.995732 | 15.89495 | -13.89421 | 25
0.075 | 8000000 | 238.76 | 2.9e-09 | 7.733333e-08 | 2.9845e-05 | 1.1554e-09 | 4.466353e-07 | 83.66511 | 32288.6 | 483.2042 | 8 | 10.45814 | 4036.075 | 60.40053 | 1208.011 | 4036.075 | 600 | 4.436736 | 6 | 0.739456 | 0.07205408 | -2.590267 | 15.89495 | -14.11735 | 25
0.1 | 8000000 | 238.76 | 2.9e-09 | 5.8e-08 | 2.9845e-05 | 1.1554e-09 | 4.15641e-07 | 62.74883 | 32288.6 | 449.6722 | 6 | 10.45814 | 5381.434 | 74.94537 | 1498.907 | 5381.434 | 700 | 3.882144 | 7 | 0.554592 | 0.05642358 | -2.302585 | 15.89495 | -14.40503 | 36
V | G | dt0 | Dl | lD | lT | d0 | PDAS | lD/dx(ep=1) | lT/dx(ep=1) | PDAS/dx(ep=1) | ep | lD/dx(ep) | lT/dx(ep) | PDAS/dx(ep) | Nx | Ny | Nx_simulation | lx(micron) | N | PDAS(micron) |  | Ln(V) | ln(G) | ln(PDAS) | weight
0.005 | 10000000 | 238.76 | 2.9e-09 | 1.16e-06 | 2.3876e-05 | 1.1554e-09 | 7.86178e-07 | 1254.977 | 25830.88 | 850.5474 | 80 | 15.68721 | 322.886 | 10.63184 | 212.6369 | 3228.86 | 220 | 16.268032 | 5 | 3.2536064 | 0.6727838 | -5.298317 | 16.1181 | -12.63575 | 16
0.01 | 10000000 | 238.76 | 2.9e-09 | 5.8e-07 | 2.3876e-05 | 1.1554e-09 | 6.610942e-07 | 627.4883 | 25830.88 | 715.2223 | 60 | 10.45814 | 430.5147 | 11.92037 | 238.4074 | 4305.147 | 240 | 13.310208 | 6 | 2.218368 | 0.3732502 | -4.60517 | 16.1181 | -13.01874 | 25
0.03 | 10000000 | 238.76 | 2.9e-09 | 1.933333e-07 | 2.3876e-05 | 1.1554e-09 | 5.02323e-07 | 209.1628 | 25830.88 | 543.4514 | 20 | 10.45814 | 1291.544 | 27.17257 | 543.4514 | 5166.176 | 550 | 10.16752 | 10 | 1.016752 | 0.1467057 | -3.506558 | 16.1181 | -13.7989 | 81
0.05 | 10000000 | 238.76 | 2.9e-09 | 1.16e-07 | 2.3876e-05 | 1.1554e-09 | 4.421004e-07 | 125.4977 | 25830.88 | 478.298 | 12 | 10.45814 | 2152.573 | 39.85816 | 797.1633 | 4305.147 | 500 | 5.54592 | 7 | 0.7922743 | 0.09503323 | -2.995732 | 16.1181 | -14.04836 | 36
0.075 | 10000000 | 238.76 | 2.9e-09 | 7.733333e-08 | 2.3876e-05 | 1.1554e-09 | 3.994828e-07 | 83.66511 | 25830.88 | 432.191 | 8 | 10.45814 | 3228.86 | 54.02387 | 1080.477 | 3228.86 | 500 | 3.69728 | 7 | 0.5281829 | 0.06732834 | -2.590267 | 16.1181 | -14.45382 | 36
0.1 | 10000000 | 238.76 | 2.9e-09 | 5.8e-08 | 2.3876e-05 | 1.1554e-09 | 3.717606e-07 | 62.74883 | 25830.88 | 402.199 | 6 | 10.45814 | 4305.147 | 67.03317 | 1340.663 | 4305.147 | 600 | 3.327552 | 8 | 0.415944 | 0.05272299 | -2.302585 | 16.1181 | -14.69272 | 49
V | G | dt0 | Dl | lD | lT | d0 | PDAS | lD/dx(ep=1) | lT/dx(ep=1) | PDAS/dx(ep=1) | ep | lD/dx(ep) | lT/dx(ep) | PDAS/dx(ep) | Nx | Ny | Nx_simulation | lx(micron) | N | PDAS(micron) |  | Ln(V) | ln(G) | ln(PDAS) | weight
0.005 | 30000000 | 238.76 | 2.9e-09 | 1.16e-06 | 7.958667e-06 | 1.1554e-09 | 4.539001e-07 | 1254.977 | 8610.294 | 491.0638 | 45 | 27.88837 | 191.3399 | 10.91253 | 218.2506 | 1913.399 | 220 | 9.150768 | 7 | 1.307253 | 0.4817599 | -5.298317 | 17.21671 | -13.54758 | 36
0.01 | 30000000 | 238.76 | 2.9e-09 | 5.8e-07 | 7.958667e-06 | 1.1554e-09 | 3.816829e-07 | 627.4883 | 8610.294 | 412.9338 | 40 | 15.68721 | 215.2573 | 10.32334 | 206.4669 | 2152.573 | 210 | 7.764288 | 6.5 | 1.194506 | 0.267273 | -4.60517 | 17.21671 | -13.63778 | 30.25
0.03 | 30000000 | 238.76 | 2.9e-09 | 1.933333e-07 | 7.958667e-06 | 1.1554e-09 | 2.900163e-07 | 209.1628 | 8610.294 | 313.7618 | 20 | 10.45814 | 430.5147 | 15.68809 | 313.7618 | 5166.176 | 250 | 4.6216 | 2 | 2.3108 | 0.1050515 | -3.506558 | 17.21671 | -12.97792 | 1
0.05 | 30000000 | 238.76 | 2.9e-09 | 1.16e-07 | 7.958667e-06 | 1.1554e-09 | 2.552468e-07 | 125.4977 | 8610.294 | 276.1455 | 12 | 10.45814 | 717.5245 | 23.01212 | 460.2424 | 7175.245 | 300 | 3.327552 | 4 | 0.831888 | 0.06805039 | -2.995732 | 17.21671 | -13.99957 | 9
0.075 | 30000000 | 238.76 | 2.9e-09 | 7.733333e-08 | 7.958667e-06 | 1.1554e-09 | 2.306415e-07 | 83.66511 | 8610.294 | 249.5256 | 8 | 10.45814 | 1076.287 | 31.1907 | 623.814 | 10762.87 | 300 | 2.218368 | 5 | 0.4436736 | 0.04821177 | -2.590267 | 17.21671 | -14.62818 | 16
0.1 | 30000000 | 238.76 | 2.9e-09 | 5.8e-08 | 7.958667e-06 | 1.1554e-09 | 2.146361e-07 | 62.74883 | 8610.294 | 232.2097 | 6 | 10.45814 | 1435.049 | 38.70162 | 774.0324 | 11480.39 | 400 | 2.218368 | 8 | 0.277296 | 0.03775332 | -2.302585 | 17.21671 | -15.09818 | 49
8

## _xltb_storage_ (hidden)
XL Toolbox Settings
| export_preset | <?xml version="1.0" encoding="utf-16"?> <Preset xmlns:xsi="http://www.w3.org/2001/XMLSchema-instance" xmlns:xsd="http://www.w3.org/2001/XMLSchema"> <Name>Png, 400 dpi, RGB, Transparent canvas</Name> <Dpi>400</Dpi> <FileType>Png</FileType> <ColorSpace>Rgb</ColorSpace> <Transparency>TransparentCanvas</Transparency> <UseColorProfile>false</UseColorProfile> <ColorProfile>sRGB Color Space Profile</ColorProfile> </Preset>
| export_path | C:\Users\missk\Desktop\11.png

## Sheet1
| Ti-0.9Ni | Ti-3.4 Ni | Mg-9Al | Mg-4.5Al
| Ti-3at%Ni | Ti-7.3at.% Ni | Mg-9at.%Al | Mg-4.5at.%Al | Al-10 at.% Cu | Al-8 at.%Cu | Al-6at. %Cu
α | -0.468 | -0.53 | -0.6 | -0.48 | -0.84582829 | -0.88017415 | -0.73537864
error | 0.034 | 0.0426 | 0.025 | 0.03 | 0.01977111 | 0.02997796 | 0.0370069
β | -0.23 | -0.3 | -0.24 | -0.25 | -0.17502696 | -0.2066944 | -0.19073105
error | 0.126 | 0.064 | 0.035 | 0.044 | 0.06678555 | 0.050632 | 0.16145977
prefactor | -12.09 | -12.11 | -12.145 | -11.26 | -15.333258 | -21.1386696 | -14.1991365
error | 1.99 | 1.058 | 0.536 | 0.68 | 1.077975 | 0.8159 | 2.546
| dt0 | ke | dl | gamma | ln(gamma*dt0*dl)
alloy 1 | 59.768 | 0.28 | 3.82e-09 | 2.93e-07 | -30.33564
alloy2 | 238.6 | 0.28 | 2.9e-09 | 2.75e-07 | -29.29026
alloy3 | 36 | 0.29 | 5e-09 | 2e-07 | -30.95526
alloy4 | 18 | 0.29 | 5.6e-09 | 2.12e-07 | -31.47681 |  | 0.885 | 33.72962

## alloy1
V | G | dt0 | Dl | lD | lT | d0 | PDAS | lD/dx(ep=1) | lT/dx(ep=1) | PDAS/dx(ep=1) | ep | lD/dx(ep) | lT/dx(ep) | PDAS/dx(ep) | Nx | Ny | Nx_simulation | lx(micron) | N | PDAS(micron) | equation | Ln(V) | ln(G) | ln(PDAS) | weight
0.005 | 1000000 | 59.76 | 3.82e-09 | 1.528e-06 | 5.976e-05 | 4.9e-09 | 1.912175e-06 | 389.7959 | 15244.9 | 487.7998 | 45 | 8.662132 | 338.7755 | 10.83999 | 216.7999 | 3387.755 | 220 | 38.808 | 7 | 5.544 |  | -5.298317 | 13.81551 | -12.10279 | 36
0.01 | 1000000 | 59.76 | 3.82e-09 | 7.64e-07 | 5.976e-05 | 4.9e-09 | 1.607941e-06 | 194.898 | 15244.9 | 410.1891 | 40 | 4.872449 | 381.1224 | 10.25473 | 205.0945 | 3811.224 | 210 | 32.928 | 7 | 4.704 |  | -4.60517 | 13.81551 | -12.2671 | 36
0.03 | 1000000 | 59.76 | 3.82e-09 | 2.546667e-07 | 5.976e-05 | 4.9e-09 | 1.221771e-06 | 64.96599 | 15244.9 | 311.6763 | 12 | 5.413832 | 1270.408 | 25.97302 | 519.4605 | 3811.224 | 520 | 24.4608 | 22 | 1.111855 | 0.2618105 | -3.506558 | 13.81551 | -13.70948 | 441
0.05 | 1000000 | 59.76 | 3.82e-09 | 1.528e-07 | 5.976e-05 | 4.9e-09 | 1.075295e-06 | 38.97959 | 15244.9 | 274.31 | 8 | 4.872449 | 1905.612 | 34.28875 | 685.7749 | 3811.224 | 700 | 21.952 | 26 | 0.8443077 | 0.2043992 | -2.995732 | 13.81551 | -13.98475 | 625
0.075 | 1000000 | 59.76 | 3.82e-09 | 1.018667e-07 | 5.976e-05 | 4.9e-09 | 9.716388e-07 | 25.98639 | 15244.9 | 247.867 | 5 | 5.197279 | 3048.98 | 49.57341 | 991.4681 | 3048.98 | 1000 | 19.6 | 35 | 0.56 | 0.1679366 | -2.590267 | 13.81551 | -14.39533 | 1156
0.1 | 1000000 | 59.76 | 3.82e-09 | 7.64e-08 | 5.976e-05 | 4.9e-09 | 9.042118e-07 | 19.4898 | 15244.9 | 230.6663 | 4 | 4.872449 | 3811.224 | 57.66657 | 1153.331 | 3811.224 | 1150 | 18.032 | 43 | 0.4193488 | 0.1460831 | -2.302585 | 13.81551 | -14.68456 | 1764
V | G | dt0 | Dl | lD | lT | d0 | PDAS | lD/dx(ep=1) | lT/dx(ep=1) | PDAS/dx(ep=1) | ep | lD/dx(ep) | lT/dx(ep) | PDAS/dx(ep) | Nx | Ny | Nx_simulation | lx(micron) |  | PDAS(micron) |  | Ln(V) | ln(G) | ln(PDAS) | weight
0.005 | 5000000 | 59.76 | 3.82e-09 | 1.528e-06 | 1.1952e-05 | 4.9e-09 | 8.551507e-07 | 389.7959 | 3048.98 | 218.1507 | 20 | 19.4898 | 152.449 | 10.90753 | 218.1507 | 1524.49 | 220 | 17.248 | 8 | 2.156 | 0.4378302 | -5.298317 | 15.42495 | -13.04726 | 49
0.01 | 5000000 | 59.76 | 3.82e-09 | 7.64e-07 | 1.1952e-05 | 4.9e-09 | 7.190932e-07 | 194.898 | 3048.98 | 183.4421 | 18 | 10.82766 | 169.3878 | 10.19123 | 203.8246 | 1693.878 | 210 | 14.8176 | 9 | 1.6464 | 0.3129152 | -4.60517 | 15.42495 | -13.31692 | 64
0.03 | 5000000 | 59.76 | 3.82e-09 | 2.546667e-07 | 1.1952e-05 | 4.9e-09 | 5.463926e-07 | 64.96599 | 3048.98 | 139.3859 | 12 | 5.413832 | 254.0816 | 11.61549 | 232.3098 | 2540.816 | 240 | 11.2896 | 12 | 0.9408 | 0.1837442 | -3.506558 | 15.42495 | -13.87654 | 121
0.05 | 5000000 | 59.76 | 3.82e-09 | 1.528e-07 | 1.1952e-05 | 4.9e-09 | 4.808866e-07 | 38.97959 | 3048.98 | 122.6751 | 8 | 4.872449 | 381.1224 | 15.33439 | 306.6879 | 1905.612 | 310 | 9.7216 | 12 | 0.8101333 | 0.1434517 | -2.995732 | 15.42495 | -14.02607 | 121
0.075 | 5000000 | 59.76 | 3.82e-09 | 1.018667e-07 | 1.1952e-05 | 4.9e-09 | 4.345301e-07 | 25.98639 | 3048.98 | 110.8495 | 5 | 5.197279 | 609.7959 | 22.1699 | 443.398 | 3048.98 | 450 | 8.82 | 19 | 0.4642105 | 0.1178615 | -2.590267 | 15.42495 | -14.58293 | 324
0.1 | 5000000 | 59.76 | 3.82e-09 | 7.64e-08 | 1.1952e-05 | 4.9e-09 | 4.043758e-07 | 19.4898 | 3048.98 | 103.1571 | 4 | 4.872449 | 762.2449 | 25.78927 | 515.7855 | 3811.224 | 520 | 8.1536 | 20 | 0.40768 | 0.1025242 | -2.302585 | 15.42495 | -14.71278 | 361
V | G | dt0 | Dl | lD | lT | d0 | PDAS | lD/dx(ep=1) | lT/dx(ep=1) | PDAS/dx(ep=1) | ep | lD/dx(ep) | lT/dx(ep) | PDAS/dx(ep) | Nx | Ny | Nx_simulation | lx(micron) |  | PDAS(micron) |  | Ln(V) | ln(G) | ln(PDAS) | weight
0.005 | 8000000 | 59.76 | 3.82e-09 | 1.528e-06 | 7.47e-06 | 4.9e-09 | 6.76056e-07 | 389.7959 | 1905.612 | 172.4633 | 17 | 22.92917 | 112.0948 | 10.1449 | 202.898 | 1120.948 | 210 | 13.9944 | 8 | 1.7493 | 0.3948202 | -5.298317 | 15.89495 | -13.25629 | 49
0.01 | 8000000 | 59.76 | 3.82e-09 | 7.64e-07 | 7.47e-06 | 4.9e-09 | 5.684931e-07 | 194.898 | 1905.612 | 145.0237 | 14 | 13.92128 | 136.1152 | 10.35884 | 207.1768 | 1361.152 | 210 | 11.5248 | 8 | 1.4406 | 0.2821761 | -4.60517 | 15.89495 | -13.45045 | 49
0.03 | 8000000 | 59.76 | 3.82e-09 | 2.546667e-07 | 7.47e-06 | 4.9e-09 | 4.319613e-07 | 64.96599 | 1905.612 | 110.1942 | 6 | 10.82766 | 317.602 | 18.3657 | 367.314 | 3176.02 | 370 | 8.7024 | 10 | 0.87024 | 0.1656942 | -3.506558 | 15.89495 | -13.9545 | 81
0.05 | 8000000 | 59.76 | 3.82e-09 | 1.528e-07 | 7.47e-06 | 4.9e-09 | 3.801742e-07 | 38.97959 | 1905.612 | 96.98322 | 3 | 12.9932 | 635.2041 | 32.32774 | 646.5548 | 3176.02 | 400 | 4.704 | 6 | 0.784 | 0.1293598 | -2.995732 | 15.89495 | -14.05886 | 25
0.075 | 8000000 | 59.76 | 3.82e-09 | 1.018667e-07 | 7.47e-06 | 4.9e-09 | 3.435262e-07 | 25.98639 | 1905.612 | 87.63423 | 2 | 12.9932 | 952.8061 | 43.81712 | 876.3423 | 2858.418 | 600 | 4.704 | 7 | 0.672 | 0.1062834 | -2.590267 | 15.89495 | -14.21301 | 36
0.1 | 8000000 | 59.76 | 3.82e-09 | 7.64e-08 | 7.47e-06 | 4.9e-09 | 3.196871e-07 | 19.4898 | 1905.612 | 81.55284 | 2 | 9.744898 | 952.8061 | 40.77642 | 815.5284 | 2858.418 | 600 | 4.704 | 11 | 0.4276364 | 0.09245283 | -2.302585 | 15.89495 | -14.66499 | 100
V | G | dt0 | Dl | lD | lT | d0 | PDAS | lD/dx(ep=1) | lT/dx(ep=1) | PDAS/dx(ep=1) | ep | lD/dx(ep) | lT/dx(ep) | PDAS/dx(ep) | Nx | Ny | Nx_simulation | lx(micron) |  | PDAS(micron) |  | Ln(V) | ln(G) | ln(PDAS) | weight
0.005 | 10000000 | 59.76 | 3.82e-09 | 1.528e-06 | 5.976e-06 | 4.9e-09 | 6.046829e-07 | 389.7959 | 1524.49 | 154.2558 | 15 | 25.98639 | 101.6327 | 10.28372 | 205.6744 | 1016.327 | 206 | 12.1128 | 8 | 1.5141 | 0.3759059 | -5.298317 | 16.1181 | -13.40069 | 49
0.01 | 10000000 | 59.76 | 3.82e-09 | 7.64e-07 | 5.976e-06 | 4.9e-09 | 5.084756e-07 | 194.898 | 1524.49 | 129.7132 | 12 | 16.2415 | 127.0408 | 10.80943 | 216.1886 | 1270.408 | 216 | 10.16064 | 9 | 1.12896 | 0.2686581 | -4.60517 | 16.1181 | -13.69421 | 64
0.03 | 10000000 | 59.76 | 3.82e-09 | 2.546667e-07 | 5.976e-06 | 4.9e-09 | 3.863579e-07 | 64.96599 | 1524.49 | 98.5607 | 10 | 6.496599 | 152.449 | 9.85607 | 197.1214 | 1524.49 | 200 | 7.84 | 10 | 0.784 | 0.1577564 | -3.506558 | 16.1181 | -14.05886 | 81
0.05 | 10000000 | 59.76 | 3.82e-09 | 1.528e-07 | 5.976e-06 | 4.9e-09 | 3.400382e-07 | 38.97959 | 1524.49 | 86.74443 | 8 | 4.872449 | 190.5612 | 10.84305 | 216.8611 | 952.8061 | 220 | 6.8992 | 9.5 | 0.7262316 | 0.1231627 | -2.995732 | 16.1181 | -14.1354 | 72.25
0.075 | 10000000 | 59.76 | 3.82e-09 | 1.018667e-07 | 5.976e-06 | 4.9e-09 | 3.072592e-07 | 25.98639 | 1524.49 | 78.38244 | 5 | 5.197279 | 304.898 | 15.67649 | 313.5298 | 1524.49 | 320 | 6.272 | 14 | 0.448 | 0.1011918 | -2.590267 | 16.1181 | -14.61847 | 169
0.1 | 10000000 | 59.76 | 3.82e-09 | 7.64e-08 | 5.976e-06 | 4.9e-09 | 2.859369e-07 | 19.4898 | 1524.49 | 72.94308 | 4 | 4.872449 | 381.1224 | 18.23577 | 364.7154 | 1905.612 | 400 | 6.272 | 16 | 0.392 | 0.08802378 | -2.302585 | 16.1181 | -14.752 | 225
8

## alloy2
V | G | dt0 | Dl | lD | lT | d0 | PDAS | lD/dx(ep=1) | lT/dx(ep=1) | PDAS/dx(ep=1) | ep | lD/dx(ep) | lT/dx(ep) | PDAS/dx(ep) | Nx | Ny | Nx_simulation | lx(micron) | N | PDAS(micron) | equation | Ln(V) | ln(G) | ln(PDAS) | weight
0.005 | 5000000 | 238.76 | 2.9e-09 | 1.16e-06 | 4.7752e-05 | 1.1554e-09 | 1.111824e-06 | 1254.977 | 51661.76 | 1202.856 | 120 | 10.45814 | 430.5147 | 10.0238 | 200.4759 | 4305.147 | 210 | 23.292864 | 7.5 | 3.1057152 | 0.6428693 | -5.298317 | 15.42495 | -12.68227 | 42.25
0.01 | 5000000 | 238.76 | 2.9e-09 | 5.8e-07 | 4.7752e-05 | 1.1554e-09 | 9.349284e-07 | 627.4883 | 51661.76 | 1011.477 | 100 | 6.274883 | 516.6176 | 10.11477 | 202.2954 | 5166.176 | 210 | 19.41072 | 10 | 1.941072 | 0.3717997 | -4.60517 | 15.42495 | -13.15227 | 81
0.03 | 5000000 | 238.76 | 2.9e-09 | 1.933333e-07 | 4.7752e-05 | 1.1554e-09 | 7.10392e-07 | 209.1628 | 51661.76 | 768.5563 | 40 | 5.229069 | 1291.544 | 19.21391 | 384.2782 | 3874.632 | 390 | 14.419392 | 15 | 0.9612928 | 0.1560929 | -3.506558 | 15.42495 | -13.85499 | 196
0.05 | 5000000 | 238.76 | 2.9e-09 | 1.16e-07 | 4.7752e-05 | 1.1554e-09 | 6.252243e-07 | 125.4977 | 51661.76 | 676.4155 | 24 | 5.229069 | 2152.573 | 28.18398 | 563.6795 | 4305.147 | 570 | 12.6446976 | 21 | 0.6021285 | 0.1042612 | -2.995732 | 15.42495 | -14.3228 | 400
0.075 | 5000000 | 238.76 | 2.9e-09 | 7.733333e-08 | 4.7752e-05 | 1.1554e-09 | 5.64954e-07 | 83.66511 | 51661.76 | 611.2104 | 16 | 5.229069 | 3228.86 | 38.20065 | 764.013 | 3228.86 | 770 | 11.3876224 | 29 | 0.3926766 | 0.07568514 | -2.590267 | 15.42495 | -14.75028 | 784
0.1 | 5000000 | 238.76 | 2.9e-09 | 5.8e-08 | 4.7752e-05 | 1.1554e-09 | 5.257489e-07 | 62.74883 | 51661.76 | 568.7953 | 12 | 5.229069 | 4305.147 | 47.39961 | 947.9922 | 4305.147 | 950 | 10.537248 | 38 | 0.277296 | 0.06029885 | -2.302585 | 15.42495 | -15.09818 | 1369
V | G | dt0 | Dl | lD | lT | d0 | PDAS | lD/dx(ep=1) | lT/dx(ep=1) | PDAS/dx(ep=1) | ep | lD/dx(ep) | lT/dx(ep) | PDAS/dx(ep) | Nx | Ny | Nx_simulation | lx(micron) | N | PDAS(micron) | equation | Ln(V) | ln(G) | ln(PDAS)
0.005 | 8000000 | 238.76 | 2.9e-09 | 1.16e-06 | 2.9845e-05 | 1.1554e-09 | 8.789737e-07 | 1254.977 | 32288.6 | 950.9409 | 90 | 13.94418 | 358.7622 | 10.56601 | 211.3202 | 3587.622 | 220 | 18.301536 | 7 | 2.614505 | 0.5583245 | -5.298317 | 15.89495 | -12.85444 | 36
0.01 | 8000000 | 238.76 | 2.9e-09 | 5.8e-07 | 2.9845e-05 | 1.1554e-09 | 7.391258e-07 | 627.4883 | 32288.6 | 799.6428 | 60 | 10.45814 | 538.1434 | 13.32738 | 266.5476 | 5381.434 | 270 | 14.973984 | 9 | 1.663776 | 0.3229037 | -4.60517 | 15.89495 | -13.30642 | 64
0.03 | 8000000 | 238.76 | 2.9e-09 | 1.933333e-07 | 2.9845e-05 | 1.1554e-09 | 5.616142e-07 | 209.1628 | 32288.6 | 607.5971 | 20 | 10.45814 | 1614.43 | 30.37986 | 607.5971 | 4843.29 | 400 | 7.39456 | 11 | 0.6722327 | 0.1355649 | -3.506558 | 15.89495 | -14.21266 | 100
0.05 | 8000000 | 238.76 | 2.9e-09 | 1.16e-07 | 2.9845e-05 | 1.1554e-09 | 4.942832e-07 | 125.4977 | 32288.6 | 534.7534 | 12 | 10.45814 | 2690.717 | 44.56278 | 891.2556 | 5381.434 | 500 | 5.54592 | 14 | 0.3961371 | 0.09054963 | -2.995732 | 15.89495 | -14.74151 | 169
0.075 | 8000000 | 238.76 | 2.9e-09 | 7.733333e-08 | 2.9845e-05 | 1.1554e-09 | 4.466353e-07 | 83.66511 | 32288.6 | 483.2042 | 8 | 10.45814 | 4036.075 | 60.40053 | 1208.011 | 4036.075 | 600 | 4.436736 | 19 | 0.2335124 | 0.06573166 | -2.590267 | 15.89495 | -15.27003 | 324
0.1 | 8000000 | 238.76 | 2.9e-09 | 5.8e-08 | 2.9845e-05 | 1.1554e-09 | 4.15641e-07 | 62.74883 | 32288.6 | 449.6722 | 6 | 10.45814 | 5381.434 | 74.94537 | 1498.907 | 5381.434 | 700 | 3.882144 | 20 | 0.1941072 | 0.05236885 | -2.302585 | 15.89495 | -15.45486 | 361
V | G | dt0 | Dl | lD | lT | d0 | PDAS | lD/dx(ep=1) | lT/dx(ep=1) | PDAS/dx(ep=1) | ep | lD/dx(ep) | lT/dx(ep) | PDAS/dx(ep) | Nx | Ny | Nx_simulation | lx(micron) | N | PDAS(micron) |  | Ln(V) | ln(G) | ln(PDAS) | weight
0.005 | 10000000 | 238.76 | 2.9e-09 | 1.16e-06 | 2.3876e-05 | 1.1554e-09 | 7.86178e-07 | 1254.977 | 25830.88 | 850.5474 | 80 | 15.68721 | 322.886 | 10.63184 | 212.6369 | 3228.86 | 220 | 16.268032 | 7.5 | 2.169071 | 0.5221721 | -5.298317 | 16.1181 | -13.04121 | 42.25
0.01 | 10000000 | 238.76 | 2.9e-09 | 5.8e-07 | 2.3876e-05 | 1.1554e-09 | 6.610942e-07 | 627.4883 | 25830.88 | 715.2223 | 60 | 10.45814 | 430.5147 | 11.92037 | 238.4074 | 4305.147 | 240 | 13.310208 |  |  |  | -4.60517 | 16.1181 | #NUM! | 0
0.03 | 10000000 | 238.76 | 2.9e-09 | 1.933333e-07 | 2.3876e-05 | 1.1554e-09 | 5.02323e-07 | 209.1628 | 25830.88 | 543.4514 | 20 | 10.45814 | 1291.544 | 27.17257 | 543.4514 | 5166.176 | 550 | 10.16752 |  |  |  | -3.506558 | 16.1181 | #NUM! | 0
0.05 | 10000000 | 238.76 | 2.9e-09 | 1.16e-07 | 2.3876e-05 | 1.1554e-09 | 4.421004e-07 | 125.4977 | 25830.88 | 478.298 | 12 | 10.45814 | 2152.573 | 39.85816 | 797.1633 | 4305.147 | 500 | 5.54592 |  |  |  | -2.995732 | 16.1181 | #NUM! | 0
0.075 | 10000000 | 238.76 | 2.9e-09 | 7.733333e-08 | 2.3876e-05 | 1.1554e-09 | 3.994828e-07 | 83.66511 | 25830.88 | 432.191 | 8 | 10.45814 | 3228.86 | 54.02387 | 1080.477 | 3228.86 | 500 | 3.69728 |  |  |  | -2.590267 | 16.1181 | #NUM! | 0
0.1 | 10000000 | 238.76 | 2.9e-09 | 5.8e-08 | 2.3876e-05 | 1.1554e-09 | 3.717606e-07 | 62.74883 | 25830.88 | 402.199 | 6 | 10.45814 | 4305.147 | 67.03317 | 1340.663 | 4305.147 | 600 | 3.327552 |  |  |  | -2.302585 | 16.1181 | #NUM! | 0
V | G | dt0 | Dl | lD | lT | d0 | PDAS | lD/dx(ep=1) | lT/dx(ep=1) | PDAS/dx(ep=1) | ep | lD/dx(ep) | lT/dx(ep) | PDAS/dx(ep) | Nx | Ny | Nx_simulation | lx(micron) | N | PDAS(micron) |  | Ln(V) | ln(G) | ln(PDAS) | weight
0.005 | 30000000 | 238.76 | 2.9e-09 | 1.16e-06 | 7.958667e-06 | 1.1554e-09 | 4.539001e-07 | 1254.977 | 8610.294 | 491.0638 | 45 | 27.88837 | 191.3399 | 10.91253 | 218.2506 | 1913.399 | 220 | 9.150768 | 7 | 1.307253 | 0.3755583 | -5.298317 | 17.21671 | -13.54758 | 36
0.01 | 30000000 | 238.76 | 2.9e-09 | 5.8e-07 | 7.958667e-06 | 1.1554e-09 | 3.816829e-07 | 627.4883 | 8610.294 | 412.9338 | 40 | 15.68721 | 215.2573 | 10.32334 | 206.4669 | 2152.573 | 210 | 7.764288 | 6.5 | 1.194506 | 0.2172019 | -4.60517 | 17.21671 | -13.63778 | 30.25
0.03 | 30000000 | 238.76 | 2.9e-09 | 1.933333e-07 | 7.958667e-06 | 1.1554e-09 | 2.900163e-07 | 209.1628 | 8610.294 | 313.7618 | 20 | 10.45814 | 430.5147 | 15.68809 | 313.7618 | 4305.147 | 320 | 5.915648 | 10 | 0.5915648 | 0.09118803 | -3.506558 | 17.21671 | -14.34049 | 81
0.05 | 30000000 | 238.76 | 2.9e-09 | 1.16e-07 | 7.958667e-06 | 1.1554e-09 | 2.552468e-07 | 125.4977 | 8610.294 | 276.1455 | 12 | 10.45814 | 717.5245 | 23.01212 | 460.2424 | 3587.622 | 460 | 5.1022464 | 14 | 0.3644462 | 0.06090842 | -2.995732 | 17.21671 | -14.82489 | 169
0.075 | 30000000 | 238.76 | 2.9e-09 | 7.733333e-08 | 7.958667e-06 | 1.1554e-09 | 2.306415e-07 | 83.66511 | 8610.294 | 249.5256 | 10 | 8.366511 | 861.0294 | 24.95256 | 499.0512 | 2583.088 | 500 | 4.6216 | 19 | 0.2432421 | 0.04421455 | -2.590267 | 17.21671 | -15.22921 | 324
0.1 | 30000000 | 238.76 | 2.9e-09 | 5.8e-08 | 7.958667e-06 | 1.1554e-09 | 2.146361e-07 | 62.74883 | 8610.294 | 232.2097 | 5 | 12.54977 | 1722.059 | 46.44194 | 928.8389 | 3444.117 | 500 | 2.3108 | 19 | 0.1216211 | 0.03522602 | -2.302585 | 17.21671 | -15.92236 | 324