## material properties
| CL0 | ke | γ | Tm | Dl | L | m | Γ | ΔT0 | d0 | Mat (HB) | Mat (KF)
Ti-3.4Ni | 3.4 | 0.28 | 0.185 | 1941 | 3.92e-09 | 1233000000 | 25.78 | 2.912287e-07 | 63.10944 | 4.614662e-09 | 2.01731e-14 | 2.573099e-13
Ti-7.1Ni | 7.1 | 0.31 | 0.175 | 1941 | 3.12e-09 | 1233000000 | 25.78 | 2.754866e-07 | 126.29622 | 2.181274e-09 | 3.365171e-14 | 3.501739e-13
Ti-10.6Ni | 10.7 | 0.36 | 0.171 | 1941 | 2.05e-09 | 1233000000 | 25.78 | 2.691898e-07 | 176.54144 | 1.524797e-09 | 3.507209e-14 | 2.706179e-13
Mg-9Al | 9 | 0.3148 | 0.153 | 926 | 2.56e-09 | 710000000 | 5.9 | 1.995465e-07 | 36.38412 | 5.484439e-09 | 5.851007e-15 | 5.904202e-14
Al-6Cu | 6 | 0.19 | 0.096 | 933.5 | 4e-09 | 942875000 | 6.5574 | 9.504547e-08 | 31.868964 | 2.982384e-09 | 2.302041e-15 | 6.376844e-14
Al-8.2Cu | 8.2 | 0.236 | 0.092 | 933.5 | 4.9e-09 | 942875000 | 6.5574 | 9.108524e-08 | 41.08079952 | 2.217222e-09 | 4.327081e-15 | 7.769105e-14
Al-10.6Cu | 10.6 | 0.246 | 0.0898 | 933.5 | 4.88e-09 | 942875000 | 5.99 | 8.890712e-08 | 47.874476 | 1.857088e-09 | 5.109701e-15 | 8.443554e-14

## Mg-9Al (new)
V | G | PDAS(micron)
0.005 | 1000000 | 5.029143e-06
0.01 | 1000000 | 2.514571e-06
0.03 | 1000000 | 1.173467e-06
0.05 | 1000000 | 1.035412e-06
0.08 | 1000000 | 8.801e-07
0.1 | 1000000 | 8.586341e-07
0.12 | 1000000 | 8.186977e-07
0.005 | 3000000 | 2.708e-06
0.01 | 3000000 | 2.20025e-06
0.03 | 3000000 | 1.066788e-06
0.05 | 3000000 | 1.005829e-06
0.08 | 3000000 | 8.381905e-07
0.1 | 3000000 | 8.000909e-07
0.12 | 3000000 | 7.823111e-07
0.005 | 5000000 | 1.955556e-06
0.01 | 5000000 | 1.76e-06
0.03 | 5000000 | 8.380952e-07
0.05 | 5000000 | 6.285714e-07
0.08 | 5000000 | 5.5e-07
0.1 | 5000000 | 4.888889e-07
0.12 | 5000000 | 4.756757e-07

## Ti-3.4
V | G | PDAS(micron)
0.01 | 10000000 | 2.468571 | Ti-3.4Ni
0.02 | 10000000 | 2.16
0.03 | 10000000 | 1.08
0.04 | 10000000 | 0.9257143
0.05 | 10000000 | 0.81
0.06 | 10000000 | 0.72
0.07 | 10000000 | 0.576
0.08 | 10000000 | 0.56
0.09 | 10000000 | 0.528
0.01 | 8000000 | 2.88
0.02 | 8000000 | 2.16
0.03 | 8000000 | 1.26
0.04 | 8000000 | 1.08
0.05 | 8000000 | 0.972
0.06 | 8000000 | 0.9
0.07 | 8000000 | 0.72
0.08 | 8000000 | 0.616
0.09 | 8000000 | 0.54
0.01 | 7000000 | 2.88
0.02 | 7000000 | 2.16
0.03 | 7000000 | 1.234286
0.04 | 7000000 | 1.0125
0.05 | 7000000 | 0.972
0.06 | 7000000 | 0.9
0.07 | 7000000 | 0.768
0.08 | 7000000 | 0.672
0.09 | 7000000 | 0.5616
0.01 | 6000000 | 3.141818
0.02 | 6000000 | 2.356364
0.03 | 6000000 | 1.35
0.04 | 6000000 | 1.234286
0.05 | 6000000 | 1.110857
0.06 | 6000000 | 0.99
0.07 | 6000000 | 0.864
0.08 | 6000000 | 0.728
0.09 | 6000000 | 0.5890909
0.01 | 5000000 | 3.456
0.02 | 5000000 | 2.592
0.03 | 5000000 | 1.44
0.04 | 5000000 | 1.388571
0.05 | 5000000 | 1.234286
0.06 | 5000000 | 1.131429
0.07 | 5000000 | 0.9874286
0.08 | 5000000 | 0.784
0.09 | 5000000 | 0.648

## Ti-7.1
V | G | PDAS(micron)
0.01 | 10000000 | 3.8368
0.02 | 10000000 | 1.868571
0.03 | 10000000 | 1.067328
0.04 | 10000000 | 0.7266667
0.05 | 10000000 | 0.6976
0.06 | 10000000 | 0.59296
0.07 | 10000000 | 0.48832
0.08 | 10000000 | 0.460416
0.09 | 10000000 | 0.3996667
0.01 | 8000000 | 4.484571
0.02 | 8000000 | 1.436235
0.03 | 8000000 | 1.18592
0.04 | 8000000 | 0.7134545
0.05 | 8000000 | 0.6976
0.06 | 8000000 | 0.6468655
0.07 | 8000000 | 0.6020952
0.08 | 8000000 | 0.5086667
0.09 | 8000000 | 0.436
0.01 | 7000000 | 4.000941
0.02 | 7000000 | 1.526
0.025 | 7000000 | 1.231059
0.03 | 7000000 | 1.1118
0.035 | 7000000 | 0.8991289
0.04 | 7000000 | 0.7134545
0.05 | 7000000 | 0.6976
0.06 | 7000000 | 0.652256
0.07 | 7000000 | 0.6104
0.005 | 6000000 | 4.747556
0.01 | 6000000 | 3.6624
0.015 | 6000000 | 3.442105
0.02 | 6000000 | 1.744
0.025 | 6000000 | 1.3952
0.03 | 6000000 | 1.26004
0.035 | 6000000 | 1.123911
0.04 | 6000000 | 0.9637895
0.045 | 6000000 | 0.8885221
0.02 | 5000000 | 1.962
0.025 | 5000000 | 1.5696
0.03 | 5000000 | 1.317689
0.035 | 5000000 | 1.2644
0.04 | 5000000 | 1.065778
0.045 | 5000000 | 1.023147

## Ti-10.7 (modified)
V | G | PDAS(micron)
0.0003 | 10000000 | 26.955264
0.0005 | 10000000 | 17.2656
0.00085 | 10000000 | 13.91712
0.001 | 10000000 | 12.63528
0.0015 | 10000000 | 9.830653
0.002 | 10000000 | 8.327141
0.003 | 10000000 | 7.9352
0.004 | 10000000 | 7.3248
0.005 | 10000000 | 7.067789
0.006 | 10000000 | 5.573217
0.007 | 10000000 | 5.054112
0.008 | 10000000 | 4.340622
0.0001 | 5000000 | 41.965
0.0003 | 5000000 | 34.7928
0.0005 | 5000000 | 30.56439
0.0008 | 5000000 | 19.25714
0.001 | 5000000 | 13.31782
0.0012 | 5000000 | 12.98487
0.0014 | 5000000 | 12.3824
0.0016 | 5000000 | 11.65309
0.0018 | 5000000 | 10.18351
0.002 | 5000000 | 9.88848

## Ti-10.7
V | G | PDAS(micron)
0.0003 | 10000000 | 26.955264
0.0005 | 10000000 | 20.1432
0.00085 | 10000000 | 17.3964
0.001 | 10000000 | 15.55111
0.0015 | 10000000 | 13.3416
0.002 | 10000000 | 11.30112
0.003 | 10000000 | 9.919
0.004 | 10000000 | 7.3248
0.005 | 10000000 | 7.067789
0.006 | 10000000 | 5.573217
0.007 | 10000000 | 5.054112
0.008 | 10000000 | 4.340622
0.0001 | 5000000 | 41.965
0.0003 | 5000000 | 34.7928
0.0005 | 5000000 | 30.56439
0.0008 | 5000000 | 19.25714
0.001 | 5000000 | 13.31782
0.0012 | 5000000 | 12.98487
0.0014 | 5000000 | 12.3824
0.0016 | 5000000 | 11.65309
0.0018 | 5000000 | 10.18351
0.002 | 5000000 | 9.88848

## Al-6Cu
V | G | PDAS (micrometer)
0.001 | 10000000.0 | 3.280457e-06
0.01 | 10000000.0 | 1.0764e-06
0.015 | 10000000.0 | 7.973333e-07
0.02 | 10000000.0 | 6.2192e-07
0.025 | 10000000.0 | 4.349091e-07
0.03 | 10000000.0 | 4.252444e-07
0.04 | 10000000.0 | 3.15744e-07
0.045 | 10000000.0 | 3.4385e-07
0.05 | 10000000.0 | 2.551467e-07
0.06 | 10000000.0 | 1.794e-07
0.001 | 8000000.0 | 3.3488e-06
0.01 | 8000000.0 | 1.845257e-06
0.015 | 8000000.0 | 8.698182e-07
0.02 | 8000000.0 | 6.2192e-07
0.025 | 8000000.0 | 4.784e-07
0.03 | 8000000.0 | 3.479273e-07
0.035 | 8000000.0 | 3.68368e-07
0.04 | 8000000.0 | 4.510629e-07
0.045 | 8000000.0 | 3.189333e-07
0.001 | 7000000.0 | 4.784e-06
0.01 | 7000000.0 | 1.9136e-06
0.015 | 7000000.0 | 7.973333e-07
0.02 | 7000000.0 | 6.2192e-07
0.025 | 7000000.0 | 4.784e-07
0.03 | 7000000.0 | 4.252444e-07
0.035 | 7000000.0 | 4.092978e-07
0.04 | 7000000.0 | 3.15744e-07
0.045 | 7000000.0 | 2.8704e-07
0.01 | 6000000.0 | 1.541511e-06
0.015 | 6000000.0 | 8.698182e-07
0.02 | 6000000.0 | 6.910222e-07
0.025 | 6000000.0 | 5.98e-07
0.03 | 6000000.0 | 4.252444e-07
0.035 | 6000000.0 | 3.68368e-07
0.04 | 6000000.0 | 3.9468e-07
0.045 | 6000000.0 | 3.056444e-07
0.05 | 6000000.0 | 2.551467e-07
0.001 | 5000000.0 | 4.385333e-06
0.01 | 5000000.0 | 2.118629e-06
0.015 | 5000000.0 | 1.063111e-06
0.02 | 5000000.0 | 5.653818e-07
0.025 | 5000000.0 | 5.315556e-07
0.03 | 5000000.0 | 3.8272e-07
0.04 | 5000000.0 | 3.508267e-07
0.05 | 5000000.0 | 2.29632e-07
0.06 | 5000000.0 | 1.794e-07

## Al-8Cu (modified)
V | G | PDAS (Micron)
0.01 | 10000000.0 | 1.1248e-06
0.015 | 10000000.0 | 8.88e-07
0.02 | 10000000.0 | 7.3112e-07
0.03 | 10000000.0 | 5.328e-07
0.04 | 10000000.0 | 4.2624e-07
0.05 | 10000000.0 | 3.64672e-07
0.06 | 10000000.0 | 3.996e-07
0.07 | 10000000.0 | 3.33e-07
0.01 | 8000000.0 | 1.274773e-06
0.015 | 8000000.0 | 1.134667e-06
0.02 | 8000000.0 | 7.939765e-07
0.025 | 8000000.0 | 7.104e-07
0.03 | 8000000.0 | 6.165257e-07
0.04 | 8000000.0 | 4.9728e-07
0.05 | 8000000.0 | 4.662e-07
0.06 | 8000000.0 | 4.218e-07
0.01 | 7000000.0 | 1.51848e-06
0.015 | 7000000.0 | 1.233333e-06
0.02 | 7000000.0 | 8.623467e-07
0.025 | 7000000.0 | 8.1696e-07
0.03 | 7000000.0 | 7.4592e-07
0.04 | 7000000.0 | 5.328e-07
0.05 | 7000000.0 | 4.9728e-07
0.06 | 7000000.0 | 4.44e-07
0.07 | 7000000.0 | 3.996e-07
0.01 | 6000000.0 | 1.6872e-06
0.015 | 6000000.0 | 1.332e-06
0.02 | 6000000.0 | 9.373333e-07
0.025 | 6000000.0 | 8.88e-07
0.03 | 6000000.0 | 7.992e-07
0.035 | 6000000.0 | 6.495086e-07
0.04 | 6000000.0 | 5.8016e-07
0.05 | 6000000.0 | 5.0616e-07
0.06 | 6000000.0 | 4.736e-07
0.01 | 5000000.0 | 2.121051e-06
0.015 | 5000000.0 | 1.48e-06
0.02 | 5000000.0 | 1.049813e-06
0.025 | 5000000.0 | 9.9456e-07
0.03 | 5000000.0 | 8.5248e-07
0.035 | 5000000.0 | 7.104e-07
0.04 | 5000000.0 | 6.6304e-07
0.05 | 5000000.0 | 5.5944e-07
0.06 | 5000000.0 | 5.328e-07

## Al-8Cu
V | G | PDAS (Micron)
0.02 | 10000000.0 | 6.266743e-07
0.03 | 10000000.0 | 4.144e-07
0.04 | 10000000.0 | 3.1968e-07
0.05 | 10000000.0 | 2.73504e-07
0.06 | 10000000.0 | 2.283429e-07
0.07 | 10000000.0 | 1.776e-07
0.02 | 8000000.0 | 5.191385e-07
0.025 | 8000000.0 | 4.736e-07
0.03 | 8000000.0 | 3.5964e-07
0.04 | 8000000.0 | 2.664e-07
0.05 | 8000000.0 | 2.331e-07
0.06 | 8000000.0 | 1.984941e-07
0.02 | 7000000.0 | 5.17408e-07
0.025 | 7000000.0 | 4.90176e-07
0.03 | 7000000.0 | 4.068655e-07
0.04 | 7000000.0 | 2.664e-07
0.05 | 7000000.0 | 2.193882e-07
0.06 | 7000000.0 | 1.973333e-07
0.07 | 7000000.0 | 2.1312e-07
0.02 | 6000000.0 | 5.2725e-07
0.025 | 6000000.0 | 4.44e-07
0.03 | 6000000.0 | 3.425143e-07
0.035 | 6000000.0 | 3.247543e-07
0.04 | 6000000.0 | 2.9008e-07
0.05 | 6000000.0 | 2.2496e-07
0.06 | 6000000.0 | 2.089412e-07
0.02 | 5000000.0 | 4.72416e-07
0.025 | 5000000.0 | 4.2624e-07
0.03 | 5000000.0 | 3.40992e-07
0.035 | 5000000.0 | 3.108e-07
0.04 | 5000000.0 | 2.617263e-07
0.05 | 5000000.0 | 2.355537e-07
0.06 | 5000000.0 | 1.937455e-07

## Al-10Cu
V | G | PDAS(Micron)
0.01 | 10000000.0 | 6.138e-07
0.015 | 10000000.0 | 4.464e-07
0.03 | 10000000.0 | 2.518154e-07
0.04 | 10000000.0 | 1.838118e-07
0.05 | 10000000.0 | 1.5872e-07
0.06 | 10000000.0 | 1.446667e-07
0.07 | 10000000.0 | 1.322667e-07
0.01 | 8000000.0 | 6.696e-07
0.015 | 8000000.0 | 5.3568e-07
0.02 | 8000000.0 | 3.433846e-07
0.025 | 8000000.0 | 3.296492e-07
0.03 | 8000000.0 | 2.7776e-07
0.04 | 8000000.0 | 2.232e-07
0.05 | 8000000.0 | 1.5624e-07
0.06 | 8000000.0 | 1.4136e-07
0.01 | 7000000.0 | 6.448e-07
0.015 | 7000000.0 | 4.464e-07
0.02 | 7000000.0 | 4.092e-07
0.025 | 7000000.0 | 3.5712e-07
0.03 | 7000000.0 | 2.861538e-07
0.05 | 7000000.0 | 1.6864e-07
0.06 | 7000000.0 | 1.488e-07
0.008 | 6000000.0 | 8.4816e-07
0.01 | 6000000.0 | 7.44e-07
0.015 | 6000000.0 | 4.578462e-07
0.02 | 6000000.0 | 3.826286e-07
0.025 | 6000000.0 | 3.061029e-07
0.03 | 6000000.0 | 2.976e-07
0.04 | 6000000.0 | 2.0832e-07
0.05 | 6000000.0 | 1.736e-07

## Sheet5
alloy | file
Ti-3.4 | PDAS-Ti-Ni
Ti-7.1 | PDAS-Ti-Ni
Ti-10.7 | PDAS-Ti-Ni
Mg-Al
Al-6Cu | D:\Al-Cu\PF

## DATA (modified)
V | G | Mat (HB) | Mat (KF) | PDAS
0.01 | 10000000 | 2.01731e-14 | 2.573099e-13 | 2.468571e-06 | Ti-3.4Ni
0.02 | 10000000 | 2.01731e-14 | 2.573099e-13 | 2.16e-06
0.03 | 10000000 | 2.01731e-14 | 2.573099e-13 | 1.08e-06
0.04 | 10000000 | 2.01731e-14 | 2.573099e-13 | 9.257143e-07
0.05 | 10000000 | 2.01731e-14 | 2.573099e-13 | 8.1e-07
0.06 | 10000000 | 2.01731e-14 | 2.573099e-13 | 7.2e-07
0.07 | 10000000 | 2.01731e-14 | 2.573099e-13 | 5.76e-07
0.08 | 10000000 | 2.01731e-14 | 2.573099e-13 | 5.6e-07
0.09 | 10000000 | 2.01731e-14 | 2.573099e-13 | 5.28e-07
0.01 | 8000000 | 2.01731e-14 | 2.573099e-13 | 2.88e-06
0.02 | 8000000 | 2.01731e-14 | 2.573099e-13 | 2.16e-06
0.03 | 8000000 | 2.01731e-14 | 2.573099e-13 | 1.26e-06
0.04 | 8000000 | 2.01731e-14 | 2.573099e-13 | 1.08e-06
0.05 | 8000000 | 2.01731e-14 | 2.573099e-13 | 9.72e-07
0.06 | 8000000 | 2.01731e-14 | 2.573099e-13 | 9e-07
0.07 | 8000000 | 2.01731e-14 | 2.573099e-13 | 7.2e-07
0.08 | 8000000 | 2.01731e-14 | 2.573099e-13 | 6.16e-07
0.09 | 8000000 | 2.01731e-14 | 2.573099e-13 | 5.4e-07
0.01 | 7000000 | 2.01731e-14 | 2.573099e-13 | 2.88e-06
0.02 | 7000000 | 2.01731e-14 | 2.573099e-13 | 2.16e-06
0.03 | 7000000 | 2.01731e-14 | 2.573099e-13 | 1.234286e-06
0.04 | 7000000 | 2.01731e-14 | 2.573099e-13 | 1.0125e-06
0.05 | 7000000 | 2.01731e-14 | 2.573099e-13 | 9.72e-07
0.06 | 7000000 | 2.01731e-14 | 2.573099e-13 | 9e-07
0.07 | 7000000 | 2.01731e-14 | 2.573099e-13 | 7.68e-07
0.08 | 7000000 | 2.01731e-14 | 2.573099e-13 | 6.72e-07
0.09 | 7000000 | 2.01731e-14 | 2.573099e-13 | 5.616e-07
0.01 | 6000000 | 2.01731e-14 | 2.573099e-13 | 3.141818e-06
0.02 | 6000000 | 2.01731e-14 | 2.573099e-13 | 2.356364e-06
0.03 | 6000000 | 2.01731e-14 | 2.573099e-13 | 1.35e-06
0.04 | 6000000 | 2.01731e-14 | 2.573099e-13 | 1.234286e-06
0.05 | 6000000 | 2.01731e-14 | 2.573099e-13 | 1.110857e-06
0.06 | 6000000 | 2.01731e-14 | 2.573099e-13 | 9.9e-07
0.07 | 6000000 | 2.01731e-14 | 2.573099e-13 | 8.64e-07
0.08 | 6000000 | 2.01731e-14 | 2.573099e-13 | 7.28e-07
0.09 | 6000000 | 2.01731e-14 | 2.573099e-13 | 5.890909e-07
0.01 | 5000000 | 2.01731e-14 | 2.573099e-13 | 3.456e-06
0.02 | 5000000 | 2.01731e-14 | 2.573099e-13 | 2.592e-06
0.03 | 5000000 | 2.01731e-14 | 2.573099e-13 | 1.44e-06
0.04 | 5000000 | 2.01731e-14 | 2.573099e-13 | 1.388571e-06
0.05 | 5000000 | 2.01731e-14 | 2.573099e-13 | 1.234286e-06
0.06 | 5000000 | 2.01731e-14 | 2.573099e-13 | 1.131429e-06
0.07 | 5000000 | 2.01731e-14 | 2.573099e-13 | 9.874286e-07
0.08 | 5000000 | 2.01731e-14 | 2.573099e-13 | 7.84e-07
0.09 | 5000000 | 2.01731e-14 | 2.573099e-13 | 6.48e-07
0.01 | 10000000 | 3.365171e-14 | 3.501739e-13 | 2.055429e-06 | Ti-7.1Ni
0.02 | 10000000 | 3.365171e-14 | 3.501739e-13 | 1.189091e-06
0.03 | 10000000 | 3.365171e-14 | 3.501739e-13 | 1.067328e-06
0.04 | 10000000 | 3.365171e-14 | 3.501739e-13 | 7.266667e-07
0.05 | 10000000 | 3.365171e-14 | 3.501739e-13 | 6.976e-07
0.06 | 10000000 | 3.365171e-14 | 3.501739e-13 | 5.9296e-07
0.07 | 10000000 | 3.365171e-14 | 3.501739e-13 | 4.8832e-07
0.08 | 10000000 | 3.365171e-14 | 3.501739e-13 | 4.60416e-07
0.09 | 10000000 | 3.365171e-14 | 3.501739e-13 | 3.996667e-07
0.01 | 8000000 | 3.365171e-14 | 3.501739e-13 | 2.51136e-06
0.02 | 8000000 | 3.365171e-14 | 3.501739e-13 | 1.356444e-06
0.03 | 8000000 | 3.365171e-14 | 3.501739e-13 | 1.18592e-06
0.04 | 8000000 | 3.365171e-14 | 3.501739e-13 | 7.134545e-07
0.05 | 8000000 | 3.365171e-14 | 3.501739e-13 | 6.976e-07
0.06 | 8000000 | 3.365171e-14 | 3.501739e-13 | 6.468655e-07
0.07 | 8000000 | 3.365171e-14 | 3.501739e-13 | 6.020952e-07
0.08 | 8000000 | 3.365171e-14 | 3.501739e-13 | 5.086667e-07
0.09 | 8000000 | 3.365171e-14 | 3.501739e-13 | 4.36e-07
0.01 | 7000000 | 3.365171e-14 | 3.501739e-13 | 2.834e-06
0.02 | 7000000 | 3.365171e-14 | 3.501739e-13 | 1.526e-06
0.025 | 7000000 | 3.365171e-14 | 3.501739e-13 | 1.231059e-06
0.03 | 7000000 | 3.365171e-14 | 3.501739e-13 | 1.1118e-06
0.035 | 7000000 | 3.365171e-14 | 3.501739e-13 | 9.520188e-07
0.04 | 7000000 | 3.365171e-14 | 3.501739e-13 | 7.848e-07
0.05 | 7000000 | 3.365171e-14 | 3.501739e-13 | 6.976e-07
0.06 | 7000000 | 3.365171e-14 | 3.501739e-13 | 6.52256e-07
0.07 | 7000000 | 3.365171e-14 | 3.501739e-13 | 6.104e-07
0.005 | 6000000 | 3.365171e-14 | 3.501739e-13 | 3.884364e-06
0.01 | 6000000 | 3.365171e-14 | 3.501739e-13 | 2.92992e-06
0.015 | 6000000 | 3.365171e-14 | 3.501739e-13 | 2.422222e-06
0.02 | 6000000 | 3.365171e-14 | 3.501739e-13 | 1.744e-06
0.025 | 6000000 | 3.365171e-14 | 3.501739e-13 | 1.3952e-06
0.03 | 6000000 | 3.365171e-14 | 3.501739e-13 | 1.26004e-06
0.035 | 6000000 | 3.365171e-14 | 3.501739e-13 | 1.123911e-06
0.04 | 6000000 | 3.365171e-14 | 3.501739e-13 | 9.637895e-07
0.045 | 6000000 | 3.365171e-14 | 3.501739e-13 | 8.885221e-07
0.02 | 5000000 | 3.365171e-14 | 3.501739e-13 | 1.962e-06
0.025 | 5000000 | 3.365171e-14 | 3.501739e-13 | 1.5696e-06
0.03 | 5000000 | 3.365171e-14 | 3.501739e-13 | 1.317689e-06
0.035 | 5000000 | 3.365171e-14 | 3.501739e-13 | 1.2644e-06
0.04 | 5000000 | 3.365171e-14 | 3.501739e-13 | 1.065778e-06
0.045 | 5000000 | 3.365171e-14 | 3.501739e-13 | 1.023147e-06
0.0003 | 10000000 | 3.507209e-14 | 2.706179e-13 | 3.369408e-05 | Ti-10.4
0.0005 | 10000000 | 3.507209e-14 | 2.706179e-13 | 2.01432e-05
0.00085 | 10000000 | 3.507209e-14 | 2.706179e-13 | 1.73964e-05
0.001 | 10000000 | 3.507209e-14 | 2.706179e-13 | 1.444032e-05
0.0015 | 10000000 | 3.507209e-14 | 2.706179e-13 | 1.245216e-05
0.002 | 10000000 | 3.507209e-14 | 2.706179e-13 | 1.0547712e-05
0.003 | 10000000 | 3.507209e-14 | 2.706179e-13 | 9.335529e-06
0.004 | 10000000 | 3.507209e-14 | 2.706179e-13 | 8.138667e-06
0.005 | 10000000 | 3.507209e-14 | 2.706179e-13 | 7.899294e-06 |  | 33.69408 | 3.369408e-05
0.006 | 10000000 | 3.507209e-14 | 2.706179e-13 | 5.826545e-06 |  | 20.1432 | 2.01432e-05
0.007 | 10000000 | 3.507209e-14 | 2.706179e-13 | 5.2647e-06 |  | 17.3964 | 1.73964e-05
0.008 | 10000000 | 3.507209e-14 | 2.706179e-13 | 4.340622e-06 |  | 14.44032 | 1.444032e-05
0.0001 | 5000000 | 3.507209e-14 | 2.706179e-13 | 6.29475e-05 |  | 12.45216 | 1.245216e-05
0.0003 | 5000000 | 3.507209e-14 | 2.706179e-13 | 4.78401e-05 |  | 10.547712 | 1.0547712e-05
0.0005 | 5000000 | 3.507209e-14 | 2.706179e-13 | 3.056439e-05 |  | 9.335529 | 9.335529e-06
0.0008 | 5000000 | 3.507209e-14 | 2.706179e-13 | 2.13204e-05 |  | 8.138667 | 8.138667e-06
0.001 | 5000000 | 3.507209e-14 | 2.706179e-13 | 1.8312e-05 |  | 7.899294 | 7.899294e-06
0.0012 | 5000000 | 3.507209e-14 | 2.706179e-13 | 1.78542e-05 |  | 5.826545 | 5.826545e-06
0.0014 | 5000000 | 3.507209e-14 | 2.706179e-13 | 1.62519e-05 |  | 5.2647 | 5.2647e-06
0.0016 | 5000000 | 3.507209e-14 | 2.706179e-13 | 1.6023e-05 |  | 4.340622 | 4.340622e-06
0.0018 | 5000000 | 3.507209e-14 | 2.706179e-13 | 1.527526e-05
0.002 | 5000000 | 3.507209e-14 | 2.706179e-13 | 1.483272e-05
0.005 | 1000000 | 5.851007e-15 | 5.904202e-14 | 5.029143e-06 | Mg-9Al
0.01 | 1000000 | 5.851007e-15 | 5.904202e-14 | 3.911556e-06
0.03 | 1000000 | 5.851007e-15 | 5.904202e-14 | 2.346933e-06
0.05 | 1000000 | 5.851007e-15 | 5.904202e-14 | 1.600182e-06
0.08 | 1000000 | 5.851007e-15 | 5.904202e-14 | 1.173467e-06
0.1 | 1000000 | 5.851007e-15 | 5.904202e-14 | 1.005829e-06
0.12 | 1000000 | 5.851007e-15 | 5.904202e-14 | 8.801e-07
0.005 | 3000000 | 5.851007e-15 | 5.904202e-14 | 3.5204e-06
0.01 | 3000000 | 5.851007e-15 | 5.904202e-14 | 2.708e-06
0.03 | 3000000 | 5.851007e-15 | 5.904202e-14 | 1.600182e-06
0.05 | 3000000 | 5.851007e-15 | 5.904202e-14 | 1.173467e-06
0.08 | 3000000 | 5.851007e-15 | 5.904202e-14 | 8.381905e-07
0.1 | 3000000 | 5.851007e-15 | 5.904202e-14 | 8.000909e-07
0.12 | 3000000 | 5.851007e-15 | 5.904202e-14 | 7.823111e-07
0.005 | 5000000 | 5.851007e-15 | 5.904202e-14 | 2.933333e-06
0.01 | 5000000 | 5.851007e-15 | 5.904202e-14 | 1.955556e-06
0.03 | 5000000 | 5.851007e-15 | 5.904202e-14 | 1.1e-06
0.05 | 5000000 | 5.851007e-15 | 5.904202e-14 | 8e-07
0.08 | 5000000 | 5.851007e-15 | 5.904202e-14 | 6.285714e-07
0.1 | 5000000 | 5.851007e-15 | 5.904202e-14 | 5.866667e-07
0.12 | 5000000 | 5.851007e-15 | 5.904202e-14 | 4.756757e-07
0.001 | 10000000.0 | 2.302041e-15 | 6.376844e-14 | 1.9136e-06 | Al-6Cu
0.01 | 10000000.0 | 2.302041e-15 | 6.376844e-14 | 1.0764e-06
0.015 | 10000000.0 | 2.302041e-15 | 6.376844e-14 | 7.973333e-07
0.02 | 10000000.0 | 2.302041e-15 | 6.376844e-14 | 6.2192e-07
0.025 | 10000000.0 | 2.302041e-15 | 6.376844e-14 | 4.349091e-07
0.03 | 10000000.0 | 2.302041e-15 | 6.376844e-14 | 4.252444e-07
0.04 | 10000000.0 | 2.302041e-15 | 6.376844e-14 | 3.15744e-07
0.045 | 10000000.0 | 2.302041e-15 | 6.376844e-14 | 2.7508e-07
0.05 | 10000000.0 | 2.302041e-15 | 6.376844e-14 | 2.551467e-07
0.06 | 10000000.0 | 2.302041e-15 | 6.376844e-14 | 1.794e-07
0.001 | 8000000.0 | 2.302041e-15 | 6.376844e-14 | 2.604622e-06
0.01 | 8000000.0 | 2.302041e-15 | 6.376844e-14 | 1.29168e-06
0.015 | 8000000.0 | 2.302041e-15 | 6.376844e-14 | 8.698182e-07
0.02 | 8000000.0 | 2.302041e-15 | 6.376844e-14 | 6.2192e-07
0.025 | 8000000.0 | 2.302041e-15 | 6.376844e-14 | 4.784e-07
0.03 | 8000000.0 | 2.302041e-15 | 6.376844e-14 | 3.479273e-07
0.035 | 8000000.0 | 2.302041e-15 | 6.376844e-14 | 3.3488e-07
0.04 | 8000000.0 | 2.302041e-15 | 6.376844e-14 | 3.15744e-07
0.045 | 8000000.0 | 2.302041e-15 | 6.376844e-14 | 3.189333e-07
0.001 | 7000000.0 | 2.302041e-15 | 6.376844e-14 | 2.99e-06
0.01 | 7000000.0 | 2.302041e-15 | 6.376844e-14 | 1.6744e-06
0.015 | 7000000.0 | 2.302041e-15 | 6.376844e-14 | 1.063111e-06
0.02 | 7000000.0 | 2.302041e-15 | 6.376844e-14 | 6.910222e-07
0.025 | 7000000.0 | 2.302041e-15 | 6.376844e-14 | 5.315556e-07
0.03 | 7000000.0 | 2.302041e-15 | 6.376844e-14 | 4.252444e-07
0.035 | 7000000.0 | 2.302041e-15 | 6.376844e-14 | 4.092978e-07
0.04 | 7000000.0 | 2.302041e-15 | 6.376844e-14 | 3.508267e-07
0.045 | 7000000.0 | 2.302041e-15 | 6.376844e-14 | 3.189333e-07
0.001 | 6000000.0 | 2.302041e-15 | 6.376844e-14 | 3.553829e-06
0.01 | 6000000.0 | 2.302041e-15 | 6.376844e-14 | 1.981943e-06
0.015 | 6000000.0 | 2.302041e-15 | 6.376844e-14 | 1.196e-06
0.02 | 6000000.0 | 2.302041e-15 | 6.376844e-14 | 7.774e-07
0.025 | 6000000.0 | 2.302041e-15 | 6.376844e-14 | 5.98e-07
0.03 | 6000000.0 | 2.302041e-15 | 6.376844e-14 | 4.784e-07
0.035 | 6000000.0 | 2.302041e-15 | 6.376844e-14 | 3.68368e-07
0.04 | 6000000.0 | 2.302041e-15 | 6.376844e-14 | 3.9468e-07
0.045 | 6000000.0 | 2.302041e-15 | 6.376844e-14 | 3.056444e-07
0.05 | 6000000.0 | 2.302041e-15 | 6.376844e-14 | 2.551467e-07
0.001 | 5000000.0 | 2.302041e-15 | 6.376844e-14 | 4.385333e-06
0.01 | 5000000.0 | 2.302041e-15 | 6.376844e-14 | 2.118629e-06
0.015 | 5000000.0 | 2.302041e-15 | 6.376844e-14 | 1.366857e-06
0.02 | 5000000.0 | 2.302041e-15 | 6.376844e-14 | 8.884571e-07
0.025 | 5000000.0 | 2.302041e-15 | 6.376844e-14 | 6.834286e-07
0.03 | 5000000.0 | 2.302041e-15 | 6.376844e-14 | 3.8272e-07
0.04 | 5000000.0 | 2.302041e-15 | 6.376844e-14 | 3.508267e-07
0.05 | 5000000.0 | 2.302041e-15 | 6.376844e-14 | 2.29632e-07
0.06 | 5000000.0 | 2.302041e-15 | 6.376844e-14 | 1.794e-07
0.01 | 10000000.0 | 4.327081e-15 | 7.769105e-14 | 1.1248e-06 | Al-8Cu
0.015 | 10000000.0 | 4.327081e-15 | 7.769105e-14 | 8.88e-07
0.02 | 10000000.0 | 4.327081e-15 | 7.769105e-14 | 7.3112e-07
0.03 | 10000000.0 | 4.327081e-15 | 7.769105e-14 | 5.328e-07
0.04 | 10000000.0 | 4.327081e-15 | 7.769105e-14 | 4.2624e-07
0.05 | 10000000.0 | 4.327081e-15 | 7.769105e-14 | 3.64672e-07
0.06 | 10000000.0 | 4.327081e-15 | 7.769105e-14 | 3.996e-07
0.07 | 10000000.0 | 4.327081e-15 | 7.769105e-14 | 3.33e-07
0.01 | 8000000.0 | 4.327081e-15 | 7.769105e-14 | 1.274773e-06
0.015 | 8000000.0 | 4.327081e-15 | 7.769105e-14 | 1.134667e-06
0.02 | 8000000.0 | 4.327081e-15 | 7.769105e-14 | 7.939765e-07
0.025 | 8000000.0 | 4.327081e-15 | 7.769105e-14 | 7.104e-07
0.03 | 8000000.0 | 4.327081e-15 | 7.769105e-14 | 6.165257e-07
0.04 | 8000000.0 | 4.327081e-15 | 7.769105e-14 | 4.9728e-07
0.05 | 8000000.0 | 4.327081e-15 | 7.769105e-14 | 4.662e-07
0.06 | 8000000.0 | 4.327081e-15 | 7.769105e-14 | 4.218e-07
0.01 | 7000000.0 | 4.327081e-15 | 7.769105e-14 | 1.51848e-06
0.015 | 7000000.0 | 4.327081e-15 | 7.769105e-14 | 1.233333e-06
0.02 | 7000000.0 | 4.327081e-15 | 7.769105e-14 | 8.623467e-07
0.025 | 7000000.0 | 4.327081e-15 | 7.769105e-14 | 8.1696e-07
0.03 | 7000000.0 | 4.327081e-15 | 7.769105e-14 | 7.4592e-07
0.04 | 7000000.0 | 4.327081e-15 | 7.769105e-14 | 5.328e-07
0.05 | 7000000.0 | 4.327081e-15 | 7.769105e-14 | 4.9728e-07
0.06 | 7000000.0 | 4.327081e-15 | 7.769105e-14 | 4.44e-07
0.07 | 7000000.0 | 4.327081e-15 | 7.769105e-14 | 3.996e-07
0.01 | 6000000.0 | 4.327081e-15 | 7.769105e-14 | 1.6872e-06
0.015 | 6000000.0 | 4.327081e-15 | 7.769105e-14 | 1.332e-06
0.02 | 6000000.0 | 4.327081e-15 | 7.769105e-14 | 9.373333e-07
0.025 | 6000000.0 | 4.327081e-15 | 7.769105e-14 | 8.88e-07
0.03 | 6000000.0 | 4.327081e-15 | 7.769105e-14 | 7.992e-07
0.035 | 6000000.0 | 4.327081e-15 | 7.769105e-14 | 6.495086e-07
0.04 | 6000000.0 | 4.327081e-15 | 7.769105e-14 | 5.8016e-07
0.05 | 6000000.0 | 4.327081e-15 | 7.769105e-14 | 5.0616e-07
0.06 | 6000000.0 | 4.327081e-15 | 7.769105e-14 | 4.736e-07
0.01 | 5000000.0 | 4.327081e-15 | 7.769105e-14 | 2.121051e-06
0.015 | 5000000.0 | 4.327081e-15 | 7.769105e-14 | 1.48e-06
0.02 | 5000000.0 | 4.327081e-15 | 7.769105e-14 | 1.049813e-06
0.025 | 5000000.0 | 4.327081e-15 | 7.769105e-14 | 9.9456e-07
0.03 | 5000000.0 | 4.327081e-15 | 7.769105e-14 | 8.5248e-07
0.035 | 5000000.0 | 4.327081e-15 | 7.769105e-14 | 7.104e-07
0.04 | 5000000.0 | 4.327081e-15 | 7.769105e-14 | 6.6304e-07
0.05 | 5000000.0 | 4.327081e-15 | 7.769105e-14 | 5.5944e-07
0.06 | 5000000.0 | 4.327081e-15 | 7.769105e-14 | 5.328e-07
0.01 | 10000000.0 | 5.109701e-15 | 8.443554e-14 | 4.9104e-07 | Al-10Cu
0.015 | 10000000.0 | 5.109701e-15 | 8.443554e-14 | 4.058182e-07
0.03 | 10000000.0 | 5.109701e-15 | 8.443554e-14 | 2.518154e-07
0.04 | 10000000.0 | 5.109701e-15 | 8.443554e-14 | 1.838118e-07
0.05 | 10000000.0 | 5.109701e-15 | 8.443554e-14 | 1.5872e-07
0.06 | 10000000.0 | 5.109701e-15 | 8.443554e-14 | 1.446667e-07
0.07 | 10000000.0 | 5.109701e-15 | 8.443554e-14 | 1.322667e-07
0.01 | 8000000.0 | 5.109701e-15 | 8.443554e-14 | 5.150769e-07
0.015 | 8000000.0 | 5.109701e-15 | 8.443554e-14 | 4.464e-07
0.02 | 8000000.0 | 5.109701e-15 | 8.443554e-14 | 4.058182e-07
0.025 | 8000000.0 | 5.109701e-15 | 8.443554e-14 | 3.296492e-07
0.03 | 8000000.0 | 5.109701e-15 | 8.443554e-14 | 2.7776e-07
0.04 | 8000000.0 | 5.109701e-15 | 8.443554e-14 | 2.0832e-07
0.05 | 8000000.0 | 5.109701e-15 | 8.443554e-14 | 1.5624e-07
0.06 | 8000000.0 | 5.109701e-15 | 8.443554e-14 | 1.4136e-07
0.01 | 7000000.0 | 5.109701e-15 | 8.443554e-14 | 5.8032e-07
0.015 | 7000000.0 | 5.109701e-15 | 8.443554e-14 | 4.869818e-07
0.02 | 7000000.0 | 5.109701e-15 | 8.443554e-14 | 4.092e-07
0.025 | 7000000.0 | 5.109701e-15 | 8.443554e-14 | 3.428352e-07
0.03 | 7000000.0 | 5.109701e-15 | 8.443554e-14 | 2.861538e-07
0.05 | 7000000.0 | 5.109701e-15 | 8.443554e-14 | 1.6864e-07
0.06 | 7000000.0 | 5.109701e-15 | 8.443554e-14 | 1.488e-07
0.008 | 6000000.0 | 5.109701e-15 | 8.443554e-14 | 6.78528e-07
0.01 | 6000000.0 | 5.109701e-15 | 8.443554e-14 | 6.087273e-07
0.015 | 6000000.0 | 5.109701e-15 | 8.443554e-14 | 5.410909e-07
0.02 | 6000000.0 | 5.109701e-15 | 8.443554e-14 | 4.464e-07
0.025 | 6000000.0 | 5.109701e-15 | 8.443554e-14 | 3.895855e-07
0.03 | 6000000.0 | 5.109701e-15 | 8.443554e-14 | 3.204923e-07
0.04 | 6000000.0 | 5.109701e-15 | 8.443554e-14 | 2.232e-07
0.05 | 6000000.0 | 5.109701e-15 | 8.443554e-14 | 1.736e-07

## Sheet2
PDAS(micron)
0.49104 | 4.9104e-07
0.4058182 | 4.058182e-07
0.2518154 | 2.518154e-07
0.1838118 | 1.838118e-07
0.15872 | 1.5872e-07
0.1446667 | 1.446667e-07
0.1322667 | 1.322667e-07
0.5150769 | 5.150769e-07
0.4464 | 4.464e-07
0.4058182 | 4.058182e-07
0.3296492 | 3.296492e-07
0.27776 | 2.7776e-07
0.20832 | 2.0832e-07
0.15624 | 1.5624e-07
0.14136 | 1.4136e-07
0.58032 | 5.8032e-07
0.4869818 | 4.869818e-07
0.4092 | 4.092e-07
0.3428352 | 3.428352e-07
0.2861538 | 2.861538e-07
0.16864 | 1.6864e-07
0.1488 | 1.488e-07
0.678528 | 6.78528e-07
0.6087273 | 6.087273e-07
0.5410909 | 5.410909e-07
0.4464 | 4.464e-07
0.3895855 | 3.895855e-07
0.3204923 | 3.204923e-07
0.2232 | 2.232e-07
0.1736 | 1.736e-07

## DATA
V | G | Mat (HB) | Mat (KF) | PDAS
0.01 | 10000000 | 2.01731e-14 | 2.573099e-13 | 2.468571e-06 | Ti-3.4Ni
0.02 | 10000000 | 2.01731e-14 | 2.573099e-13 | 2.16e-06
0.03 | 10000000 | 2.01731e-14 | 2.573099e-13 | 1.08e-06
0.04 | 10000000 | 2.01731e-14 | 2.573099e-13 | 9.257143e-07
0.05 | 10000000 | 2.01731e-14 | 2.573099e-13 | 8.1e-07
0.06 | 10000000 | 2.01731e-14 | 2.573099e-13 | 7.2e-07
0.07 | 10000000 | 2.01731e-14 | 2.573099e-13 | 5.76e-07
0.08 | 10000000 | 2.01731e-14 | 2.573099e-13 | 5.6e-07
0.09 | 10000000 | 2.01731e-14 | 2.573099e-13 | 5.28e-07
0.01 | 8000000 | 2.01731e-14 | 2.573099e-13 | 2.88e-06
0.02 | 8000000 | 2.01731e-14 | 2.573099e-13 | 2.16e-06
0.03 | 8000000 | 2.01731e-14 | 2.573099e-13 | 1.26e-06
0.04 | 8000000 | 2.01731e-14 | 2.573099e-13 | 1.08e-06
0.05 | 8000000 | 2.01731e-14 | 2.573099e-13 | 9.72e-07
0.06 | 8000000 | 2.01731e-14 | 2.573099e-13 | 9e-07
0.07 | 8000000 | 2.01731e-14 | 2.573099e-13 | 7.2e-07
0.08 | 8000000 | 2.01731e-14 | 2.573099e-13 | 6.16e-07
0.09 | 8000000 | 2.01731e-14 | 2.573099e-13 | 5.4e-07
0.01 | 7000000 | 2.01731e-14 | 2.573099e-13 | 2.88e-06
0.02 | 7000000 | 2.01731e-14 | 2.573099e-13 | 2.16e-06
0.03 | 7000000 | 2.01731e-14 | 2.573099e-13 | 1.234286e-06
0.04 | 7000000 | 2.01731e-14 | 2.573099e-13 | 1.0125e-06
0.05 | 7000000 | 2.01731e-14 | 2.573099e-13 | 9.72e-07
0.06 | 7000000 | 2.01731e-14 | 2.573099e-13 | 9e-07
0.07 | 7000000 | 2.01731e-14 | 2.573099e-13 | 7.68e-07
0.08 | 7000000 | 2.01731e-14 | 2.573099e-13 | 6.72e-07
0.09 | 7000000 | 2.01731e-14 | 2.573099e-13 | 5.616e-07
0.01 | 6000000 | 2.01731e-14 | 2.573099e-13 | 3.141818e-06
0.02 | 6000000 | 2.01731e-14 | 2.573099e-13 | 2.356364e-06
0.03 | 6000000 | 2.01731e-14 | 2.573099e-13 | 1.35e-06
0.04 | 6000000 | 2.01731e-14 | 2.573099e-13 | 1.234286e-06
0.05 | 6000000 | 2.01731e-14 | 2.573099e-13 | 1.110857e-06
0.06 | 6000000 | 2.01731e-14 | 2.573099e-13 | 9.9e-07
0.07 | 6000000 | 2.01731e-14 | 2.573099e-13 | 8.64e-07
0.08 | 6000000 | 2.01731e-14 | 2.573099e-13 | 7.28e-07
0.09 | 6000000 | 2.01731e-14 | 2.573099e-13 | 5.890909e-07
0.01 | 5000000 | 2.01731e-14 | 2.573099e-13 | 3.456e-06
0.02 | 5000000 | 2.01731e-14 | 2.573099e-13 | 2.592e-06
0.03 | 5000000 | 2.01731e-14 | 2.573099e-13 | 1.44e-06
0.04 | 5000000 | 2.01731e-14 | 2.573099e-13 | 1.388571e-06
0.05 | 5000000 | 2.01731e-14 | 2.573099e-13 | 1.234286e-06
0.06 | 5000000 | 2.01731e-14 | 2.573099e-13 | 1.131429e-06
0.07 | 5000000 | 2.01731e-14 | 2.573099e-13 | 9.874286e-07
0.08 | 5000000 | 2.01731e-14 | 2.573099e-13 | 7.84e-07
0.09 | 5000000 | 2.01731e-14 | 2.573099e-13 | 6.48e-07
0.01 | 10000000 | 3.365171e-14 | 3.501739e-13 | 3.8368e-06 | Ti-7.1Ni
0.02 | 10000000 | 3.365171e-14 | 3.501739e-13 | 1.868571e-06
0.03 | 10000000 | 3.365171e-14 | 3.501739e-13 | 1.067328e-06
0.04 | 10000000 | 3.365171e-14 | 3.501739e-13 | 7.266667e-07
0.05 | 10000000 | 3.365171e-14 | 3.501739e-13 | 6.976e-07
0.06 | 10000000 | 3.365171e-14 | 3.501739e-13 | 5.9296e-07
0.07 | 10000000 | 3.365171e-14 | 3.501739e-13 | 4.8832e-07
0.08 | 10000000 | 3.365171e-14 | 3.501739e-13 | 4.60416e-07
0.09 | 10000000 | 3.365171e-14 | 3.501739e-13 | 3.996667e-07
0.01 | 8000000 | 3.365171e-14 | 3.501739e-13 | 4.484571e-06
0.02 | 8000000 | 3.365171e-14 | 3.501739e-13 | 1.436235e-06
0.03 | 8000000 | 3.365171e-14 | 3.501739e-13 | 1.18592e-06
0.04 | 8000000 | 3.365171e-14 | 3.501739e-13 | 7.134545e-07
0.05 | 8000000 | 3.365171e-14 | 3.501739e-13 | 6.976e-07
0.06 | 8000000 | 3.365171e-14 | 3.501739e-13 | 6.468655e-07
0.07 | 8000000 | 3.365171e-14 | 3.501739e-13 | 6.020952e-07
0.08 | 8000000 | 3.365171e-14 | 3.501739e-13 | 5.086667e-07
0.09 | 8000000 | 3.365171e-14 | 3.501739e-13 | 4.36e-07
0.01 | 7000000 | 3.365171e-14 | 3.501739e-13 | 4.000941e-06
0.02 | 7000000 | 3.365171e-14 | 3.501739e-13 | 1.526e-06
0.025 | 7000000 | 3.365171e-14 | 3.501739e-13 | 1.231059e-06
0.03 | 7000000 | 3.365171e-14 | 3.501739e-13 | 1.1118e-06
0.035 | 7000000 | 3.365171e-14 | 3.501739e-13 | 8.991289e-07
0.04 | 7000000 | 3.365171e-14 | 3.501739e-13 | 7.134545e-07
0.05 | 7000000 | 3.365171e-14 | 3.501739e-13 | 6.976e-07
0.06 | 7000000 | 3.365171e-14 | 3.501739e-13 | 6.52256e-07
0.07 | 7000000 | 3.365171e-14 | 3.501739e-13 | 6.104e-07
0.005 | 6000000 | 3.365171e-14 | 3.501739e-13 | 4.747556e-06
0.01 | 6000000 | 3.365171e-14 | 3.501739e-13 | 3.6624e-06
0.015 | 6000000 | 3.365171e-14 | 3.501739e-13 | 3.442105e-06
0.02 | 6000000 | 3.365171e-14 | 3.501739e-13 | 1.744e-06
0.025 | 6000000 | 3.365171e-14 | 3.501739e-13 | 1.3952e-06
0.03 | 6000000 | 3.365171e-14 | 3.501739e-13 | 1.26004e-06
0.035 | 6000000 | 3.365171e-14 | 3.501739e-13 | 1.123911e-06
0.04 | 6000000 | 3.365171e-14 | 3.501739e-13 | 9.637895e-07
0.045 | 6000000 | 3.365171e-14 | 3.501739e-13 | 8.885221e-07
0.02 | 5000000 | 3.365171e-14 | 3.501739e-13 | 1.962e-06
0.025 | 5000000 | 3.365171e-14 | 3.501739e-13 | 1.5696e-06
0.03 | 5000000 | 3.365171e-14 | 3.501739e-13 | 1.317689e-06
0.035 | 5000000 | 3.365171e-14 | 3.501739e-13 | 1.2644e-06
0.04 | 5000000 | 3.365171e-14 | 3.501739e-13 | 1.065778e-06
0.045 | 5000000 | 3.365171e-14 | 3.501739e-13 | 1.023147e-06
0.0003 | 10000000 | 3.507209e-14 | 2.706179e-13 | 2.6955264e-05 | Ti-10.4
0.0005 | 10000000 | 3.507209e-14 | 2.706179e-13 | 2.01432e-05
0.00085 | 10000000 | 3.507209e-14 | 2.706179e-13 | 1.73964e-05
0.001 | 10000000 | 3.507209e-14 | 2.706179e-13 | 1.555111e-05
0.0015 | 10000000 | 3.507209e-14 | 2.706179e-13 | 1.33416e-05
0.002 | 10000000 | 3.507209e-14 | 2.706179e-13 | 1.130112e-05
0.003 | 10000000 | 3.507209e-14 | 2.706179e-13 | 9.919e-06
0.004 | 10000000 | 3.507209e-14 | 2.706179e-13 | 7.3248e-06
0.005 | 10000000 | 3.507209e-14 | 2.706179e-13 | 7.067789e-06
0.006 | 10000000 | 3.507209e-14 | 2.706179e-13 | 5.573217e-06
0.007 | 10000000 | 3.507209e-14 | 2.706179e-13 | 5.054112e-06
0.008 | 10000000 | 3.507209e-14 | 2.706179e-13 | 4.340622e-06
0.0001 | 5000000 | 3.507209e-14 | 2.706179e-13 | 4.1965e-05
0.0003 | 5000000 | 3.507209e-14 | 2.706179e-13 | 3.47928e-05
0.0005 | 5000000 | 3.507209e-14 | 2.706179e-13 | 3.056439e-05
0.0008 | 5000000 | 3.507209e-14 | 2.706179e-13 | 1.925714e-05
0.001 | 5000000 | 3.507209e-14 | 2.706179e-13 | 1.331782e-05
0.0012 | 5000000 | 3.507209e-14 | 2.706179e-13 | 1.298487e-05
0.0014 | 5000000 | 3.507209e-14 | 2.706179e-13 | 1.23824e-05
0.0016 | 5000000 | 3.507209e-14 | 2.706179e-13 | 1.165309e-05
0.0018 | 5000000 | 3.507209e-14 | 2.706179e-13 | 1.018351e-05
0.002 | 5000000 | 3.507209e-14 | 2.706179e-13 | 9.88848e-06
0.005 | 1000000 | 5.851007e-15 | 5.904202e-14 | 5.029143e-06 | Mg-9Al
0.01 | 1000000 | 5.851007e-15 | 5.904202e-14 | 2.514571e-06
0.03 | 1000000 | 5.851007e-15 | 5.904202e-14 | 1.173467e-06
0.05 | 1000000 | 5.851007e-15 | 5.904202e-14 | 1.035412e-06
0.08 | 1000000 | 5.851007e-15 | 5.904202e-14 | 8.801e-07
0.1 | 1000000 | 5.851007e-15 | 5.904202e-14 | 8.586341e-07
0.12 | 1000000 | 5.851007e-15 | 5.904202e-14 | 8.186977e-07
0.005 | 3000000 | 5.851007e-15 | 5.904202e-14 | 2.708e-06
0.01 | 3000000 | 5.851007e-15 | 5.904202e-14 | 2.20025e-06
0.03 | 3000000 | 5.851007e-15 | 5.904202e-14 | 1.066788e-06
0.05 | 3000000 | 5.851007e-15 | 5.904202e-14 | 1.005829e-06
0.08 | 3000000 | 5.851007e-15 | 5.904202e-14 | 8.381905e-07
0.1 | 3000000 | 5.851007e-15 | 5.904202e-14 | 8.000909e-07
0.12 | 3000000 | 5.851007e-15 | 5.904202e-14 | 7.823111e-07
0.005 | 5000000 | 5.851007e-15 | 5.904202e-14 | 1.955556e-06
0.01 | 5000000 | 5.851007e-15 | 5.904202e-14 | 1.76e-06
0.03 | 5000000 | 5.851007e-15 | 5.904202e-14 | 8.380952e-07
0.05 | 5000000 | 5.851007e-15 | 5.904202e-14 | 6.285714e-07
0.08 | 5000000 | 5.851007e-15 | 5.904202e-14 | 5.5e-07
0.1 | 5000000 | 5.851007e-15 | 5.904202e-14 | 4.888889e-07
0.12 | 5000000 | 5.851007e-15 | 5.904202e-14 | 4.756757e-07
0.001 | 10000000.0 | 2.302041e-15 | 6.376844e-14 | 3.280457e-06 | Al-6Cu
0.01 | 10000000.0 | 2.302041e-15 | 6.376844e-14 | 1.0764e-06
0.015 | 10000000.0 | 2.302041e-15 | 6.376844e-14 | 7.973333e-07
0.02 | 10000000.0 | 2.302041e-15 | 6.376844e-14 | 6.2192e-07
0.025 | 10000000.0 | 2.302041e-15 | 6.376844e-14 | 4.349091e-07
0.03 | 10000000.0 | 2.302041e-15 | 6.376844e-14 | 4.252444e-07
0.04 | 10000000.0 | 2.302041e-15 | 6.376844e-14 | 3.15744e-07
0.045 | 10000000.0 | 2.302041e-15 | 6.376844e-14 | 3.4385e-07
0.05 | 10000000.0 | 2.302041e-15 | 6.376844e-14 | 2.551467e-07
0.06 | 10000000.0 | 2.302041e-15 | 6.376844e-14 | 1.794e-07
0.001 | 8000000.0 | 2.302041e-15 | 6.376844e-14 | 3.3488e-06
0.01 | 8000000.0 | 2.302041e-15 | 6.376844e-14 | 1.845257e-06
0.015 | 8000000.0 | 2.302041e-15 | 6.376844e-14 | 8.698182e-07
0.02 | 8000000.0 | 2.302041e-15 | 6.376844e-14 | 6.2192e-07
0.025 | 8000000.0 | 2.302041e-15 | 6.376844e-14 | 4.784e-07
0.03 | 8000000.0 | 2.302041e-15 | 6.376844e-14 | 3.479273e-07
0.035 | 8000000.0 | 2.302041e-15 | 6.376844e-14 | 3.68368e-07
0.04 | 8000000.0 | 2.302041e-15 | 6.376844e-14 | 4.510629e-07
0.045 | 8000000.0 | 2.302041e-15 | 6.376844e-14 | 3.189333e-07
0.001 | 7000000.0 | 2.302041e-15 | 6.376844e-14 | 4.784e-06
0.01 | 7000000.0 | 2.302041e-15 | 6.376844e-14 | 1.9136e-06
0.015 | 7000000.0 | 2.302041e-15 | 6.376844e-14 | 7.973333e-07
0.02 | 7000000.0 | 2.302041e-15 | 6.376844e-14 | 6.2192e-07
0.025 | 7000000.0 | 2.302041e-15 | 6.376844e-14 | 4.784e-07
0.03 | 7000000.0 | 2.302041e-15 | 6.376844e-14 | 4.252444e-07
0.035 | 7000000.0 | 2.302041e-15 | 6.376844e-14 | 4.092978e-07
0.04 | 7000000.0 | 2.302041e-15 | 6.376844e-14 | 3.15744e-07
0.045 | 7000000.0 | 2.302041e-15 | 6.376844e-14 | 2.8704e-07
0.01 | 6000000.0 | 2.302041e-15 | 6.376844e-14 | 1.541511e-06
0.015 | 6000000.0 | 2.302041e-15 | 6.376844e-14 | 8.698182e-07
0.02 | 6000000.0 | 2.302041e-15 | 6.376844e-14 | 6.910222e-07
0.025 | 6000000.0 | 2.302041e-15 | 6.376844e-14 | 5.98e-07
0.03 | 6000000.0 | 2.302041e-15 | 6.376844e-14 | 4.252444e-07
0.035 | 6000000.0 | 2.302041e-15 | 6.376844e-14 | 3.68368e-07
0.04 | 6000000.0 | 2.302041e-15 | 6.376844e-14 | 3.9468e-07
0.045 | 6000000.0 | 2.302041e-15 | 6.376844e-14 | 3.056444e-07
0.05 | 6000000.0 | 2.302041e-15 | 6.376844e-14 | 2.551467e-07
0.001 | 5000000.0 | 2.302041e-15 | 6.376844e-14 | 4.385333e-06
0.01 | 5000000.0 | 2.302041e-15 | 6.376844e-14 | 2.118629e-06
0.015 | 5000000.0 | 2.302041e-15 | 6.376844e-14 | 1.063111e-06
0.02 | 5000000.0 | 2.302041e-15 | 6.376844e-14 | 5.653818e-07
0.025 | 5000000.0 | 2.302041e-15 | 6.376844e-14 | 5.315556e-07
0.03 | 5000000.0 | 2.302041e-15 | 6.376844e-14 | 3.8272e-07
0.04 | 5000000.0 | 2.302041e-15 | 6.376844e-14 | 3.508267e-07
0.05 | 5000000.0 | 2.302041e-15 | 6.376844e-14 | 2.29632e-07
0.06 | 5000000.0 | 2.302041e-15 | 6.376844e-14 | 1.794e-07
0.02 | 10000000.0 | 4.327081e-15 | 7.769105e-14 | 6.266743e-07 | Al-8Cu
0.03 | 10000000.0 | 4.327081e-15 | 7.769105e-14 | 4.144e-07
0.04 | 10000000.0 | 4.327081e-15 | 7.769105e-14 | 3.1968e-07
0.05 | 10000000.0 | 4.327081e-15 | 7.769105e-14 | 2.73504e-07
0.06 | 10000000.0 | 4.327081e-15 | 7.769105e-14 | 2.283429e-07
0.07 | 10000000.0 | 4.327081e-15 | 7.769105e-14 | 1.776e-07
0.02 | 8000000.0 | 4.327081e-15 | 7.769105e-14 | 5.191385e-07
0.025 | 8000000.0 | 4.327081e-15 | 7.769105e-14 | 4.736e-07
0.03 | 8000000.0 | 4.327081e-15 | 7.769105e-14 | 3.5964e-07
0.04 | 8000000.0 | 4.327081e-15 | 7.769105e-14 | 2.664e-07
0.05 | 8000000.0 | 4.327081e-15 | 7.769105e-14 | 2.331e-07
0.06 | 8000000.0 | 4.327081e-15 | 7.769105e-14 | 1.984941e-07
0.02 | 7000000.0 | 4.327081e-15 | 7.769105e-14 | 5.17408e-07
0.025 | 7000000.0 | 4.327081e-15 | 7.769105e-14 | 4.90176e-07
0.03 | 7000000.0 | 4.327081e-15 | 7.769105e-14 | 4.068655e-07
0.04 | 7000000.0 | 4.327081e-15 | 7.769105e-14 | 2.664e-07
0.05 | 7000000.0 | 4.327081e-15 | 7.769105e-14 | 2.193882e-07
0.06 | 7000000.0 | 4.327081e-15 | 7.769105e-14 | 1.973333e-07
0.07 | 7000000.0 | 4.327081e-15 | 7.769105e-14 | 2.1312e-07
0.02 | 6000000.0 | 4.327081e-15 | 7.769105e-14 | 5.2725e-07
0.025 | 6000000.0 | 4.327081e-15 | 7.769105e-14 | 4.44e-07
0.03 | 6000000.0 | 4.327081e-15 | 7.769105e-14 | 3.425143e-07
0.035 | 6000000.0 | 4.327081e-15 | 7.769105e-14 | 3.247543e-07
0.04 | 6000000.0 | 4.327081e-15 | 7.769105e-14 | 2.9008e-07
0.05 | 6000000.0 | 4.327081e-15 | 7.769105e-14 | 2.2496e-07
0.06 | 6000000.0 | 4.327081e-15 | 7.769105e-14 | 2.089412e-07
0.02 | 5000000.0 | 4.327081e-15 | 7.769105e-14 | 4.72416e-07
0.025 | 5000000.0 | 4.327081e-15 | 7.769105e-14 | 4.2624e-07
0.03 | 5000000.0 | 4.327081e-15 | 7.769105e-14 | 3.40992e-07
0.035 | 5000000.0 | 4.327081e-15 | 7.769105e-14 | 3.108e-07
0.04 | 5000000.0 | 4.327081e-15 | 7.769105e-14 | 2.617263e-07
0.05 | 5000000.0 | 4.327081e-15 | 7.769105e-14 | 2.355537e-07
0.06 | 5000000.0 | 4.327081e-15 | 7.769105e-14 | 1.937455e-07
0.01 | 10000000.0 | 5.109701e-15 | 8.443554e-14 | 6.138e-07 | Al-10Cu
0.015 | 10000000.0 | 5.109701e-15 | 8.443554e-14 | 4.464e-07
0.03 | 10000000.0 | 5.109701e-15 | 8.443554e-14 | 2.518154e-07
0.04 | 10000000.0 | 5.109701e-15 | 8.443554e-14 | 1.838118e-07
0.05 | 10000000.0 | 5.109701e-15 | 8.443554e-14 | 1.5872e-07
0.06 | 10000000.0 | 5.109701e-15 | 8.443554e-14 | 1.446667e-07
0.07 | 10000000.0 | 5.109701e-15 | 8.443554e-14 | 1.322667e-07
0.01 | 8000000.0 | 5.109701e-15 | 8.443554e-14 | 6.696e-07
0.015 | 8000000.0 | 5.109701e-15 | 8.443554e-14 | 5.3568e-07
0.02 | 8000000.0 | 5.109701e-15 | 8.443554e-14 | 3.433846e-07
0.025 | 8000000.0 | 5.109701e-15 | 8.443554e-14 | 3.296492e-07
0.03 | 8000000.0 | 5.109701e-15 | 8.443554e-14 | 2.7776e-07
0.04 | 8000000.0 | 5.109701e-15 | 8.443554e-14 | 2.232e-07
0.05 | 8000000.0 | 5.109701e-15 | 8.443554e-14 | 1.5624e-07
0.06 | 8000000.0 | 5.109701e-15 | 8.443554e-14 | 1.4136e-07
0.01 | 7000000.0 | 5.109701e-15 | 8.443554e-14 | 6.448e-07
0.015 | 7000000.0 | 5.109701e-15 | 8.443554e-14 | 4.464e-07
0.02 | 7000000.0 | 5.109701e-15 | 8.443554e-14 | 4.092e-07
0.025 | 7000000.0 | 5.109701e-15 | 8.443554e-14 | 3.5712e-07
0.03 | 7000000.0 | 5.109701e-15 | 8.443554e-14 | 2.861538e-07
0.05 | 7000000.0 | 5.109701e-15 | 8.443554e-14 | 1.6864e-07
0.06 | 7000000.0 | 5.109701e-15 | 8.443554e-14 | 1.488e-07
0.008 | 6000000.0 | 5.109701e-15 | 8.443554e-14 | 8.4816e-07
0.01 | 6000000.0 | 5.109701e-15 | 8.443554e-14 | 7.44e-07
0.015 | 6000000.0 | 5.109701e-15 | 8.443554e-14 | 4.578462e-07
0.02 | 6000000.0 | 5.109701e-15 | 8.443554e-14 | 3.826286e-07
0.025 | 6000000.0 | 5.109701e-15 | 8.443554e-14 | 3.061029e-07
0.03 | 6000000.0 | 5.109701e-15 | 8.443554e-14 | 2.976e-07
0.04 | 6000000.0 | 5.109701e-15 | 8.443554e-14 | 2.0832e-07
0.05 | 6000000.0 | 5.109701e-15 | 8.443554e-14 | 1.736e-07