## Ti-3.4Ni
V | G | dt0 | Dl | lD | lT | d0 | PDAS | lD/dx(ep=1) | lT/dx(ep=1) | PDAS/dx(ep=1) | ep | lD/dx(ep) | lT/dx(ep) | PDAS/dx(ep) | Nx | Ny | Nx_simulation | lx(micron) |  | PDAS(micron) |  |  | Ln(V) | ln(G) | ln(PDAS) | weight
0.01 | 10000000 | 64.9 | 3.92e-09 | 7.84e-07 | 6.49e-06 | 4.5e-09 | 5.220919e-07 | 217.7778 | 1802.778 | 145.0255 | 40 | 5.444444 | 45.06944 | 3.625639 | 72.51277 | 1352.083 | 120 | 17.28 | 7 | 2.468571 | 0.2686581 |  | -4.60517 | 16.1181 | -12.91187 | 36 | 6\7
0.02 | 10000000 | 64.9 | 3.92e-09 | 3.92e-07 | 6.49e-06 | 4.5e-09 | 4.390252e-07 | 108.8889 | 1802.778 | 121.9515 | 30 | 3.62963 | 60.09259 | 4.065049 | 81.30097 | 1802.778 | 120 | 12.96 | 6 | 2.16 | 0.1920087 |  | -3.912023 | 16.1181 | -13.0454 | 25 | 6\7
0.03 | 10000000 | 64.9 | 3.92e-09 | 2.613333e-07 | 6.49e-06 | 4.5e-09 | 3.967041e-07 | 72.59259 | 1802.778 | 110.1956 | 20 | 3.62963 | 90.13889 | 5.509779 | 110.1956 | 2704.167 | 120 | 8.64 | 8 | 1.08 | 0.1577564 |  | -3.506558 | 16.1181 | -13.73855 | 49 | 6\7
0.04 | 10000000 | 64.9 | 3.92e-09 | 1.96e-07 | 6.49e-06 | 4.5e-09 | 3.691748e-07 | 54.44444 | 1802.778 | 102.5485 | 15 | 3.62963 | 120.1852 | 6.83657 | 136.7314 | 3605.556 | 120 | 6.48 | 7 | 0.9257143 | 0.1372277 |  | -3.218876 | 16.1181 | -13.8927 | 36 | 6\7
0.05 | 10000000 | 64.9 | 3.92e-09 | 1.568e-07 | 6.49e-06 | 4.5e-09 | 3.491439e-07 | 43.55556 | 1802.778 | 96.98442 | 12 | 3.62963 | 150.2315 | 8.082035 | 161.6407 | 4506.944 | 150 | 6.48 | 8 | 0.81 | 0.1231627 |  | -2.995732 | 16.1181 | -14.02623 | 49
0.06 | 10000000 | 64.9 | 3.92e-09 | 1.306667e-07 | 6.49e-06 | 4.5e-09 | 3.33587e-07 | 36.2963 | 1802.778 | 92.66307 | 10 | 3.62963 | 180.2778 | 9.266307 | 185.3261 | 5408.333 | 180 | 6.48 | 9 | 0.72 | 0.1127478 |  | -2.813411 | 16.1181 | -14.14401 | 64 | 8\9
0.07 | 10000000 | 64.9 | 3.92e-09 | 1.12e-07 | 6.49e-06 | 4.5e-09 | 3.209759e-07 | 31.11111 | 1802.778 | 89.15998 | 8 | 3.888889 | 225.3472 | 11.145 | 222.9 | 6760.417 | 180 | 5.184 | 9 | 0.576 | 0.1046322 |  | -2.65926 | 16.1181 | -14.36716 | 64 | 6\8 or 9/10
0.08 | 10000000 | 64.9 | 3.92e-09 | 9.8e-08 | 6.49e-06 | 4.5e-09 | 3.104377e-07 | 27.22222 | 1802.778 | 86.2327 | 7 | 3.888889 | 257.5397 | 12.31896 | 246.3791 | 7726.19 | 200 | 5.04 | 9 | 0.56 | 0.09807597 |  | -2.525729 | 16.1181 | -14.39533 | 64
0.09 | 10000000 | 64.9 | 3.92e-09 | 8.711111e-08 | 6.49e-06 | 4.5e-09 | 3.014299e-07 | 24.19753 | 1802.778 | 83.73053 | 6 | 4.032922 | 300.463 | 13.95509 | 279.1018 | 9013.889 | 220 | 4.752 | 9 | 0.528 | 0.09263478 |  | -2.407946 | 16.1181 | -14.45417 | 64 | 8\9
V | G | dt0 | Dl | lD | lT | d0 | PDAS | lD/dx(ep=1) | lT/dx(ep=1) | PDAS/dx(ep=1) | ep | lD/dx(ep) | lT/dx(ep) | PDAS/dx(ep) | Nx | Ny | Nx_simulation | lx(micron) | N | PDAS(micron) | equation |  | Ln(V) | ln(G) | ln(PDAS) | weight
0.01 | 8000000 | 64.9 | 3.92e-09 | 7.84e-07 | 8.1125e-06 | 4.5e-09 | 5.837165e-07 | 217.7778 | 2253.472 | 162.1435 | 40 | 5.444444 | 56.33681 | 4.053587 | 81.07174 | 1690.104 | 120 | 17.28 | 6 | 2.88 | 0.2821761 | 5\7 | -4.60517 | 15.89495 | -12.75772 | 25
0.02 | 8000000 | 64.9 | 3.92e-09 | 3.92e-07 | 8.1125e-06 | 4.5e-09 | 4.908451e-07 | 108.8889 | 2253.472 | 136.3459 | 30 | 3.62963 | 75.11574 | 4.544862 | 90.89725 | 2253.472 | 120 | 12.96 | 6 | 2.16 | 0.2016699 |  | -3.912023 | 15.89495 | -13.0454 | 25
0.03 | 8000000 | 64.9 | 3.92e-09 | 2.613333e-07 | 8.1125e-06 | 4.5e-09 | 4.435287e-07 | 72.59259 | 2253.472 | 123.2024 | 20 | 3.62963 | 112.6736 | 6.16012 | 123.2024 | 3380.208 | 140 | 10.08 | 8 | 1.26 | 0.1656942 | 6\8 | -3.506558 | 15.89495 | -13.5844 | 49
0.04 | 8000000 | 64.9 | 3.92e-09 | 1.96e-07 | 8.1125e-06 | 4.5e-09 | 4.127499e-07 | 54.44444 | 2253.472 | 114.6528 | 15 | 3.62963 | 150.2315 | 7.643517 | 152.8703 | 4506.944 | 160 | 8.64 | 8 | 1.08 | 0.1441325 | 7\9 | -3.218876 | 15.89495 | -13.73855 | 49
0.05 | 8000000 | 64.9 | 3.92e-09 | 1.568e-07 | 8.1125e-06 | 4.5e-09 | 3.903548e-07 | 43.55556 | 2253.472 | 108.4319 | 12 | 3.62963 | 187.7894 | 9.03599 | 180.7198 | 5633.681 | 180 | 7.776 | 8 | 0.972 | 0.1293598 | 7\8 | -2.995732 | 15.89495 | -13.84391 | 49
0.06 | 8000000 | 64.9 | 3.92e-09 | 1.306667e-07 | 8.1125e-06 | 4.5e-09 | 3.729617e-07 | 36.2963 | 2253.472 | 103.6005 | 10 | 3.62963 | 225.3472 | 10.36005 | 207.2009 | 6760.417 | 200 | 7.2 | 8 | 0.9 | 0.1184208 |  | -2.813411 | 15.89495 | -13.92087 | 49
0.07 | 8000000 | 64.9 | 3.92e-09 | 1.12e-07 | 8.1125e-06 | 4.5e-09 | 3.58862e-07 | 31.11111 | 2253.472 | 99.68389 | 8 | 3.888889 | 281.684 | 12.46049 | 249.2097 | 8450.521 | 200 | 5.76 | 8 | 0.72 | 0.1131733 | 8\10 | -2.65926 | 15.76142 | -14.14401 | 49
0.08 | 8000000 | 64.9 | 3.92e-09 | 9.8e-08 | 8.1125e-06 | 4.5e-09 | 3.470799e-07 | 27.22222 | 2253.472 | 96.41109 | 7 | 3.888889 | 321.9246 | 13.77301 | 275.4603 | 9657.738 | 220 | 5.544 | 9 | 0.616 | 0.1060818 |  | -2.525729 | 15.76142 | -14.30002 | 64
0.09 | 8000000 | 64.9 | 3.92e-09 | 8.711111e-08 | 8.1125e-06 | 4.5e-09 | 3.370089e-07 | 24.19753 | 2253.472 | 93.61358 | 6 | 4.032922 | 375.5787 | 15.60226 | 312.0453 | 11267.36 | 250 | 5.4 | 10 | 0.54 | 0.1001965 |  |  |  |  | 81
V | G | dt0 | Dl | lD | lT | d0 | PDAS | lD/dx(ep=1) | lT/dx(ep=1) | PDAS/dx(ep=1) | ep | lD/dx(ep) | lT/dx(ep) | PDAS/dx(ep) | Nx | Ny | Nx_simulation | lx(micron) |  | PDAS(micron) |  |  | Ln(V) | ln(G) | ln(PDAS) | weight
0.01 | 7000000 | 64.9 | 3.92e-09 | 7.84e-07 | 9.271429e-06 | 4.5e-09 | 6.240192e-07 | 217.7778 | 2575.397 | 173.3387 | 40 | 5.444444 | 64.38492 | 4.333467 | 86.66934 | 1931.548 | 120 | 17.28 | 6 | 2.88 | 0.2905885 | 6\7 | -4.60517 | 15.76142 | -12.75772 | 25
0.02 | 7000000 | 64.9 | 3.92e-09 | 3.92e-07 | 9.271429e-06 | 4.5e-09 | 5.247355e-07 | 108.8889 | 2575.397 | 145.7599 | 30 | 3.62963 | 85.84656 | 4.858662 | 97.17325 | 2575.397 | 120 | 12.96 | 6 | 2.16 | 0.2076822 |  | -3.912023 | 15.76142 | -13.0454 | 25
0.03 | 7000000 | 64.9 | 3.92e-09 | 2.613333e-07 | 9.271429e-06 | 4.5e-09 | 4.741521e-07 | 72.59259 | 2575.397 | 131.7089 | 20 | 3.62963 | 128.7698 | 6.585446 | 131.7089 | 3863.095 | 120 | 8.64 | 7 | 1.234286 | 0.170634 |  | -3.506558 | 15.76142 | -13.60502 | 36
0.04 | 7000000 | 64.9 | 3.92e-09 | 1.96e-07 | 9.271429e-06 | 4.5e-09 | 4.412482e-07 | 54.44444 | 2575.397 | 122.569 | 15 | 3.62963 | 171.6931 | 8.171264 | 163.4253 | 5150.794 | 150 | 8.1 | 8 | 1.0125 | 0.1484295 |  | -3.218876 | 15.76142 | -13.80309 | 49
0.05 | 7000000 | 64.9 | 3.92e-09 | 1.568e-07 | 9.271429e-06 | 4.5e-09 | 4.173068e-07 | 43.55556 | 2575.397 | 115.9186 | 12 | 3.62963 | 214.6164 | 9.65988 | 193.1976 | 6438.492 | 180 | 7.776 | 8 | 0.972 | 0.1332164 |  | -2.995732 | 15.76142 | -13.84391 | 49
0.06 | 7000000 | 64.9 | 3.92e-09 | 1.306667e-07 | 9.271429e-06 | 4.5e-09 | 3.987128e-07 | 36.2963 | 2575.397 | 110.7536 | 10 | 3.62963 | 257.5397 | 11.07536 | 221.5071 | 7726.19 | 200 | 7.2 | 8 | 0.9 | 0.1219513 |  | -2.813411 | 15.76142 | -13.92087 | 49
0.07 | 7000000 | 64.9 | 3.92e-09 | 1.12e-07 | 9.271429e-06 | 4.5e-09 | 3.836396e-07 | 31.11111 | 2575.397 | 106.5666 | 8 | 3.888889 | 321.9246 | 13.32082 | 266.4164 | 9657.738 | 200 | 5.76 | 7.5 | 0.768 | #REF! |  | #REF! | #REF! | -14.07948 | 42.25
0.08 | 7000000 | 64.9 | 3.92e-09 | 9.8e-08 | 9.271429e-06 | 4.5e-09 | 3.710441e-07 | 27.22222 | 2575.397 | 103.0678 | 7 | 3.888889 | 367.9138 | 14.72397 | 294.4794 | 11037.41 | 240 | 6.048 | 9 | 0.672 | #REF! |  | #REF! | #REF! | -14.21301 | 64
0.09 | 7000000 | 64.9 | 3.92e-09 | 8.711111e-08 | 9.271429e-06 | 4.5e-09 | 3.602777e-07 | 24.19753 | 2575.397 | 100.0771 | 6 | 4.032922 | 429.2328 | 16.67952 | 333.5904 | 12876.98 | 260 | 5.616 | 10 | 0.5616 | #REF! |  |  |  |  | 81
V | G | dt0 | Dl | lD | lT | d0 | PDAS | lD/dx(ep=1) | lT/dx(ep=1) | PDAS/dx(ep=1) | ep | lD/dx(ep) | lT/dx(ep) | PDAS/dx(ep) | Nx | Ny | Nx_simulation | lx(micron) |  | PDAS(micron) |  |  | Ln(V) | ln(G) | ln(PDAS) | weight
0.01 | 6000000 | 64.9 | 3.92e-09 | 7.84e-07 | 1.081667e-05 | 4.5e-09 | 6.740178e-07 | 217.7778 | 3004.63 | 187.2272 | 40 | 5.444444 | 75.11574 | 4.680679 | 93.61358 | 2253.472 | 120 | 17.28 | 5.5 | 3.141818 | 0.3006123 |  | -4.60517 | 15.60727 | -12.67071 | 20.25
0.02 | 6000000 | 64.9 | 3.92e-09 | 3.92e-07 | 1.081667e-05 | 4.5e-09 | 5.667792e-07 | 108.8889 | 3004.63 | 157.4387 | 30 | 3.62963 | 100.1543 | 5.247955 | 104.9591 | 3004.63 | 120 | 12.96 | 5.5 | 2.356364 | 0.2148462 |  | -3.912023 | 15.60727 | -12.95839 | 20.25
0.03 | 6000000 | 64.9 | 3.92e-09 | 2.613333e-07 | 1.081667e-05 | 4.5e-09 | 5.121428e-07 | 72.59259 | 3004.63 | 142.2619 | 20 | 3.62963 | 150.2315 | 7.113094 | 142.2619 | 4506.944 | 150 | 10.8 | 8 | 1.35 | 0.1765199 |  | -3.506558 | 15.60727 | -13.51541 | 49
0.04 | 6000000 | 64.9 | 3.92e-09 | 1.96e-07 | 1.081667e-05 | 4.5e-09 | 4.766026e-07 | 54.44444 | 3004.63 | 132.3896 | 15 | 3.62963 | 200.3086 | 8.825973 | 176.5195 | 6009.259 | 160 | 8.64 | 7 | 1.234286 | 0.1535495 |  | -3.218876 | 15.60727 | -13.60502 | 36
0.05 | 6000000 | 64.9 | 3.92e-09 | 1.568e-07 | 1.081667e-05 | 4.5e-09 | 4.507429e-07 | 43.55556 | 3004.63 | 125.2064 | 12 | 3.62963 | 250.3858 | 10.43386 | 208.6773 | 7511.574 | 180 | 7.776 | 7 | 1.110857 | 0.1378116 |  | -2.995732 | 15.60727 | -13.71038 | 36
0.06 | 6000000 | 64.9 | 3.92e-09 | 1.306667e-07 | 1.081667e-05 | 4.5e-09 | 4.30659e-07 | 36.2963 | 3004.63 | 119.6275 | 10 | 3.62963 | 300.463 | 11.96275 | 239.255 | 9013.889 | 220 | 7.92 | 8 | 0.99 | 0.126158 | 10\11 | -2.813411 | 15.60727 | -13.82556 | 49
0.07 | 6000000 | 64.9 | 3.92e-09 | 1.12e-07 | 1.081667e-05 | 4.5e-09 | 4.143782e-07 | 31.11111 | 3004.63 | 115.105 | 8 | 3.888889 | 375.5787 | 14.38813 | 287.7626 | 11267.36 | 240 | 6.912 | 8 | 0.864 | 0.1170772 |  | -2.65926 | 15.60727 | -13.96169 | 49
0.08 | 6000000 | 64.9 | 3.92e-09 | 9.8e-08 | 1.081667e-05 | 4.5e-09 | 4.007734e-07 | 27.22222 | 3004.63 | 111.3259 | 7 | 3.888889 | 429.2328 | 15.90371 | 318.0741 | 12876.98 | 260 | 6.552 | 9 | 0.728 | 0.1097411 |  | -2.525729 | 15.60727 | -14.13296 | 64
0.09 | 6000000 | 64.9 | 3.92e-09 | 8.711111e-08 | 1.081667e-05 | 4.5e-09 | 3.891444e-07 | 24.19753 | 3004.63 | 108.0957 | 6 | 4.032922 | 500.7716 | 18.01594 | 360.3189 | 15023.15 | 300 | 6.48 | 11 | 0.5890909 |  |  |  |  | -14.34469 | 100
V | G | dt0 | Dl | lD | lT | d0 | PDAS | lD/dx(ep=1) | lT/dx(ep=1) | PDAS/dx(ep=1) | ep | lD/dx(ep) | lT/dx(ep) | PDAS/dx(ep) | Nx | Ny | Nx_simulation | lx(micron) |  | PDAS(micron) |  |  | Ln(V) | ln(G) | ln(PDAS) | weight
0.01 | 5000000 | 64.9 | 3.92e-09 | 7.84e-07 | 1.298e-05 | 4.5e-09 | 7.383495e-07 | 217.7778 | 3605.556 | 205.0971 | 40 | 5.444444 | 90.13889 | 5.127427 | 102.5485 | 2704.167 | 120 | 17.28 | 5 | 3.456 | 0.3129152 |  | -4.60517 | 15.42495 | -12.5754 | 16 | 5\6
0.02 | 5000000 | 64.9 | 3.92e-09 | 3.92e-07 | 1.298e-05 | 4.5e-09 | 6.208755e-07 | 108.8889 | 3605.556 | 172.4654 | 30 | 3.62963 | 120.1852 | 5.748847 | 114.9769 | 3605.556 | 120 | 12.96 | 5 | 2.592 | 0.223639 |  | -3.912023 | 15.42495 | -12.86308 | 16 | 6\7
0.03 | 5000000 | 64.9 | 3.92e-09 | 2.613333e-07 | 1.298e-05 | 4.5e-09 | 5.610243e-07 | 72.59259 | 3605.556 | 155.8401 | 20 | 3.62963 | 180.2778 | 7.792004 | 155.8401 | 5408.333 | 140 | 10.08 | 7 | 1.44 | 0.1837442 |  | -3.506558 | 15.42495 | -13.45087 | 36 | 7\8
0.04 | 5000000 | 64.9 | 3.92e-09 | 1.96e-07 | 1.298e-05 | 4.5e-09 | 5.220919e-07 | 54.44444 | 3605.556 | 145.0255 | 15 | 3.62963 | 240.3704 | 9.668369 | 193.3674 | 7211.111 | 180 | 9.72 | 7 | 1.388571 | 0.1598337 |  | -3.218876 | 15.42495 | -13.48724 | 36 | 7\8
0.05 | 5000000 | 64.9 | 3.92e-09 | 1.568e-07 | 1.298e-05 | 4.5e-09 | 4.937641e-07 | 43.55556 | 3605.556 | 137.1567 | 12 | 3.62963 | 300.463 | 11.42972 | 228.5945 | 9013.889 | 200 | 8.64 | 7 | 1.234286 | 0.1434517 |  | -2.995732 | 15.42495 | -13.60502 | 36 | 9\10
0.06 | 5000000 | 64.9 | 3.92e-09 | 1.306667e-07 | 1.298e-05 | 4.5e-09 | 4.717633e-07 | 36.2963 | 3605.556 | 131.0454 | 10 | 3.62963 | 360.5556 | 13.10454 | 262.0907 | 10816.67 | 220 | 7.92 | 7 | 1.131429 | 0.1313211 |  | -2.813411 | 15.42495 | -13.69203 | 36 | 9\10
0.07 | 5000000 | 64.9 | 3.92e-09 | 1.12e-07 | 1.298e-05 | 4.5e-09 | 4.539285e-07 | 31.11111 | 3605.556 | 126.0913 | 8 | 3.888889 | 450.6944 | 15.76141 | 315.2281 | 13520.83 | 240 | 6.912 | 7 | 0.9874286 | 0.1218687 |  | -2.65926 | 15.42495 | -13.82816 | 36 | 10\11
0.08 | 5000000 | 64.9 | 3.92e-09 | 9.8e-08 | 1.298e-05 | 4.5e-09 | 4.390252e-07 | 27.22222 | 3605.556 | 121.9515 | 7 | 3.888889 | 515.0794 | 17.42164 | 348.4327 | 15452.38 | 280 | 7.056 | 9 | 0.784 | 0.1142324 |  | -2.525729 | 15.42495 | -14.05886 | 64
0.09 | 5000000 | 64.9 | 3.92e-09 | 8.711111e-08 | 1.298e-05 | 4.5e-09 | 4.262863e-07 | 24.19753 | 3605.556 | 118.4129 | 6 | 4.032922 | 600.9259 | 19.73548 | 394.7095 | 18027.78 | 300 | 6.48 | 10 | 0.648 | 0.1078948 |  | -2.407946 | 15.42495 | -14.24938 | 81 | 12\13
8

## Ti-7.1Ni
V | G | dt0 | Dl | lD | lT | d0 | PDAS | lD/dx(ep=1) | lT/dx(ep=1) | PDAS/dx(ep=1) | ep | lD/dx(ep) | lT/dx(ep) | PDAS/dx(ep) | Nx | Ny |  | Nx_simulation | lx(micron) |  | PDAS(micron) |  |  | Ln(V) | ln(G) | ln(PDAS) | weight
0.01 | 10000000 | 126.3 | 3.12e-09 | 6.24e-07 | 1.263e-05 | 2.18e-09 | 5.739241e-07 | 357.7982 | 7241.972 | 329.0849 | 60 | 5.963303 | 120.6995 | 5.484748 | 548.4748 | 3620.986 |  | 550 | 57.552 | 28 | 2.055429 | 0.2686581 | 18 | -4.60517 | 16.1181 | -13.09503 | 729
0.02 | 10000000 | 126.3 | 3.12e-09 | 3.12e-07 | 1.263e-05 | 2.18e-09 | 4.826107e-07 | 178.8991 | 7241.972 | 276.7263 | 50 | 3.577982 | 144.8394 | 5.534526 | 110.6905 | 4345.183 |  | 150 | 13.08 | 11 | 1.189091 | 0.1920087 | 10 | -3.912023 | 16.1181 | -13.64232 | 100
0.03 | 10000000 | 126.3 | 3.12e-09 | 2.08e-07 | 1.263e-05 | 2.18e-09 | 4.36088e-07 | 119.2661 | 7241.972 | 250.0505 | 34 | 3.507825 | 212.9992 | 7.354425 | 147.0885 | 6389.976 |  | 180 | 10.67328 | 10 | 1.067328 | 0.1577564 |  | -3.506558 | 16.1181 | -13.75035 | 81
0.04 | 10000000 | 126.3 | 3.12e-09 | 1.56e-07 | 1.263e-05 | 2.18e-09 | 4.058256e-07 | 89.44954 | 7241.972 | 232.6982 | 25 | 3.577982 | 289.6789 | 9.307927 | 186.1585 | 8690.367 |  | 200 | 8.72 | 12 | 0.7266667 | 0.1372277 |  | -3.218876 | 16.1181 | -14.1348 | 121
0.05 | 10000000 | 126.3 | 3.12e-09 | 1.248e-07 | 1.263e-05 | 2.18e-09 | 3.838062e-07 | 71.55963 | 7241.972 | 220.0723 | 20 | 3.577982 | 362.0986 | 11.00362 | 220.0723 | 10862.96 |  | 200 | 6.976 | 10 | 0.6976 | 0.1231627 |  | -2.995732 | 16.1181 | -14.17562 | 81
0.06 | 10000000 | 126.3 | 3.12e-09 | 1.04e-07 | 1.263e-05 | 2.18e-09 | 3.667048e-07 | 59.63303 | 7241.972 | 210.2665 | 17 | 3.507825 | 425.9984 | 12.36862 | 247.3724 | 12779.95 |  | 200 | 5.9296 | 10 | 0.59296 | 0.1127478 |  | -2.813411 | 16.1181 | -14.33814 | 81
0.07 | 10000000 | 126.3 | 3.12e-09 | 8.914286e-08 | 1.263e-05 | 2.18e-09 | 3.528417e-07 | 51.11402 | 7241.972 | 202.3175 | 14 | 3.651002 | 517.2837 | 14.45125 | 289.025 | 15518.51 |  | 200 | 4.8832 | 10 | 0.48832 | 0.1046322 |  | -2.65926 | 16.1181 | -14.53229 | 81
0.08 | 10000000 | 126.3 | 3.12e-09 | 7.8e-08 | 1.263e-05 | 2.18e-09 | 3.412573e-07 | 44.72477 | 7241.972 | 195.6751 | 12 | 3.727064 | 603.4977 | 16.30625 | 326.1251 | 18104.93 |  | 220 | 4.60416 | 10 | 0.460416 | 0.09807597 |  | -2.525729 | 16.1181 | -14.59114 | 81
0.09 | 10000000 | 126.3 | 3.12e-09 | 6.933333e-08 | 1.263e-05 | 2.18e-09 | 3.313552e-07 | 39.75535 | 7241.972 | 189.9973 | 11 | 3.614123 | 658.3611 | 17.27248 | 345.4496 | 19750.83 |  | 250 | 4.796 | 12 | 0.3996667 | 0.09263478 |  | -2.407946 | 16.1181 | -14.73263 | 121
V | G | dt0 | Dl | lD | lT | d0 | PDAS | lD/dx(ep=1) | lT/dx(ep=1) | PDAS/dx(ep=1) | ep | lD/dx(ep) | lT/dx(ep) | PDAS/dx(ep) | Nx | Ny |  | Nx_simulation | lx(micron) | N | PDAS(micron) | equation |  | Ln(V) | ln(G) | ln(PDAS) | weight
0.01 | 8000000 | 126.3 | 3.12e-09 | 6.24e-07 | 1.57875e-05 | 2.18e-09 | 6.416666e-07 | 357.7982 | 9052.466 | 367.9281 | 60 | 5.963303 | 150.8744 | 6.132135 | 613.2135 | 4526.233 |  | 600 | 62.784 | 25 | 2.51136 | 0.2821761 |  | -4.60517 | 15.89495 | -12.89469 | 576
0.02 | 8000000 | 126.3 | 3.12e-09 | 3.12e-07 | 1.57875e-05 | 2.18e-09 | 5.395752e-07 | 178.8991 | 9052.466 | 309.3894 | 50 | 3.577982 | 181.0493 | 6.187789 | 123.7558 | 5431.479 |  | 140 | 12.208 | 9 | 1.356444 | 0.2016699 |  | -3.912023 | 15.89495 | -13.51064 | 64
0.03 | 8000000 | 126.3 | 3.12e-09 | 2.08e-07 | 1.57875e-05 | 2.18e-09 | 4.875612e-07 | 119.2661 | 9052.466 | 279.5649 | 34 | 3.507825 | 266.249 | 8.222497 | 164.4499 | 7987.47 |  | 180 | 10.67328 | 9 | 1.18592 | 0.1656942 | 8\9 | -3.506558 | 15.89495 | -13.64499 | 64
0.04 | 8000000 | 126.3 | 3.12e-09 | 1.56e-07 | 1.57875e-05 | 2.18e-09 | 4.537268e-07 | 89.44954 | 9052.466 | 260.1645 | 25 | 3.577982 | 362.0986 | 10.40658 | 208.1316 | 10862.96 |  | 180 | 7.848 | 11 | 0.7134545 | 0.1441325 |  | -3.218876 | 15.89495 | -14.15315 | 100
0.05 | 8000000 | 126.3 | 3.12e-09 | 1.248e-07 | 1.57875e-05 | 2.18e-09 | 4.291083e-07 | 71.55963 | 9052.466 | 246.0484 | 20 | 3.577982 | 452.6233 | 12.30242 | 246.0484 | 13578.7 |  | 200 | 6.976 | 10 | 0.6976 | 0.1293598 | 10\11 | -2.995732 | 15.89495 | -14.17562 | 81
0.06 | 8000000 | 126.3 | 3.12e-09 | 1.04e-07 | 1.57875e-05 | 2.18e-09 | 4.099885e-07 | 59.63303 | 9052.466 | 235.0851 | 17 | 3.507825 | 532.498 | 13.82854 | 276.5707 | 15974.94 |  | 240 | 7.11552 | 11 | 0.6468655 | 0.1184208 |  | -2.813411 | 15.89495 | -14.25113 | 100
0.07 | 8000000 | 126.3 | 3.12e-09 | 8.914286e-08 | 1.57875e-05 | 2.18e-09 | 3.94489e-07 | 51.11402 | 9052.466 | 226.1978 | 14 | 3.651002 | 646.6047 | 16.15699 | 323.1398 | 19398.14 |  | 250 | 12.644 | 21 | 0.6020952 | 0.1583518 | 10 | -3.352407 | 15.76142 | -14.32285 | 400
0.08 | 8000000 | 126.3 | 3.12e-09 | 7.8e-08 | 1.57875e-05 | 2.18e-09 | 3.815373e-07 | 44.72477 | 9052.466 | 218.7714 | 12 | 3.727064 | 754.3721 | 18.23095 | 364.6189 | 22631.16 |  | 280 | 12.208 | 24 | 0.5086667 | 0.1484295 | 13 | -3.218876 | 15.76142 | -14.49147 | 1
0.09 | 8000000 | 126.3 | 3.12e-09 | 6.933333e-08 | 1.57875e-05 | 2.18e-09 | 3.704664e-07 | 39.75535 | 9052.466 | 212.4234 | 11 | 3.614123 | 822.9514 | 19.31122 | 386.2244 | 24688.54 |  | 300 | 10.464 | 24 | 0.436 | 0.1332164 | 16 |  |  | -14.64562 | 2.777778
V | G | dt0 | Dl | lD | lT | d0 | PDAS | lD/dx(ep=1) | lT/dx(ep=1) | PDAS/dx(ep=1) | ep | lD/dx(ep) | lT/dx(ep) | PDAS/dx(ep) | Nx | Ny |  | Nx_simulation | lx(micron) |  | PDAS(micron) |  |  | Ln(V) | ln(G) | ln(PDAS) | weight
0.01 | 7000000 | 126.3 | 3.12e-09 | 6.24e-07 | 1.804286e-05 | 2.18e-09 | 6.859705e-07 | 357.7982 | 10345.67 | 393.3317 | 60 | 5.963303 | 172.4279 | 6.555528 | 655.5528 | 5172.837 |  | 650 | 68.016 | 24 | 2.834 | 0.2905885 |  | -4.60517 | 15.76142 | -12.77382 | 529
0.02 | 7000000 | 126.3 | 3.12e-09 | 3.12e-07 | 1.804286e-05 | 2.18e-09 | 5.768301e-07 | 178.8991 | 10345.67 | 330.7512 | 50 | 3.577982 | 206.9135 | 6.615024 | 132.3005 | 6207.405 |  | 140 | 12.208 | 8 | 1.526 | 0.2076822 |  | -3.912023 | 15.76142 | -13.39286 | 49
0.025 | 7000000 | 126.3 | 3.12e-09 | 2.496e-07 | 1.804286e-05 | 2.18e-09 | 5.455322e-07 | 143.1193 | 10345.67 | 312.8052 | 40 | 3.577982 | 258.6419 | 7.82013 | 156.4026 | 7759.256 |  | 150 | 10.464 | 8.5 | 1.231059 | 0.186396 |  | -3.688879 | 15.76142 | -13.60764 | 56.25
0.03 | 7000000 | 126.3 | 3.12e-09 | 2.08e-07 | 1.804286e-05 | 2.18e-09 | 5.212249e-07 | 119.2661 | 10345.67 | 298.8675 | 34 | 3.507825 | 304.2846 | 8.790219 | 175.8044 | 9128.537 |  | 150 | 8.8944 | 8 | 1.1118 | 0.170634 |  | -3.506558 | 15.76142 | -13.70953 | 49
0.035 | 7000000 | 126.3 | 3.12e-09 | 1.782857e-07 | 1.804286e-05 | 2.18e-09 | 5.015202e-07 | 102.228 | 10345.67 | 287.5689 | 29 | 3.525105 | 356.7474 | 9.916169 | 198.3234 | 10702.42 |  | 160 | 8.09216 | 8.5 | 0.9520188 | #REF! |  | #REF! | #REF! | -13.86468 | 56.25
0.04 | 7000000 | 126.3 | 3.12e-09 | 1.56e-07 | 1.804286e-05 | 2.18e-09 | 4.850544e-07 | 89.44954 | 10345.67 | 278.1275 | 25 | 3.577982 | 413.827 | 11.1251 | 222.502 | 12414.81 |  | 180 | 7.848 | 10 | 0.7848 | #REF! |  | #REF! | #REF! | -14.05784 | 81
0.05 | 7000000 | 126.3 | 3.12e-09 | 1.248e-07 | 1.804286e-05 | 2.18e-09 | 4.587361e-07 | 71.55963 | 10345.67 | 263.0368 | 20 | 3.577982 | 517.2837 | 13.15184 | 263.0368 | 15518.51 |  | 200 | 6.976 | 10 | 0.6976 | [5 empty] | 81
0.06 | 7000000 | 126.3 | 3.12e-09 | 1.04e-07 | 1.804286e-05 | 2.18e-09 | 4.382961e-07 | 59.63303 | 10345.67 | 251.3166 | 17 | 3.507825 | 608.5691 | 14.78333 | 295.6666 | 18257.07 |  | 220 | 6.52256 | 10 | 0.652256 | 0.1219513 |  | -2.813411 | 15.76142 | -14.24283 | 81
0.07 | 7000000 | 126.3 | 3.12e-09 | 8.914286e-08 | 1.804286e-05 | 2.18e-09 | 4.217265e-07 | 51.11402 | 10345.67 | 241.8157 | 14 | 3.651002 | 738.9768 | 17.27255 | 345.451 | 22169.3 |  | 250 | 6.104 | 10 | 0.6104 | 0.1131733 |  | -2.65926 | 15.76142 | -14.30915 | 81
V | G | dt0 | Dl | lD | lT | d0 | PDAS | lD/dx(ep=1) | lT/dx(ep=1) | PDAS/dx(ep=1) | ep | lD/dx(ep) | lT/dx(ep) | PDAS/dx(ep) | Nx | Ny |  | Nx_simulation | lx(micron) |  | PDAS(micron) |  |  | Ln(V) | ln(G) | ln(PDAS) | weight
0.005 | 6000000 | 126.3 | 3.12e-09 | 1.248e-06 | 2.105e-05 | 2.18e-09 | 8.811226e-07 | 715.5963 | 12069.95 | 505.2308 | 70 | 10.2228 | 172.4279 | 7.217583 | 721.7583 | 5172.837 | 144.8394 | 700 | 85.456 | 22 | 3.884364 | 0.4206161 |  | -5.298317 | 15.60727 | -12.45855 | 441
0.01 | 6000000 | 126.3 | 3.12e-09 | 6.24e-07 | 2.105e-05 | 2.18e-09 | 7.409328e-07 | 357.7982 | 12069.95 | 424.8468 | 60 | 5.963303 | 201.1659 | 7.08078 | 708.078 | 6034.977 | 168.9794 | 700 | 73.248 | 25 | 2.92992 | 0.3006123 |  | -4.60517 | 15.60727 | -12.74054 | 576
0.015 | 6000000 | 126.3 | 3.12e-09 | 4.16e-07 | 2.105e-05 | 2.18e-09 | 6.695084e-07 | 238.5321 | 12069.95 | 383.8924 | 50 | 4.770642 | 241.3991 | 7.677848 | 767.7848 | 7241.972 | 217.2592 | 750 | 65.4 | 27 | 2.422222 | 0.2469863 |  | -4.199705 | 15.60727 | -12.93083 | 676
0.02 | 6000000 | 126.3 | 3.12e-09 | 3.12e-07 | 2.105e-05 | 2.18e-09 | 6.230477e-07 | 178.8991 | 12069.95 | 357.2521 | 50 | 3.577982 | 241.3991 | 7.145043 | 142.9009 | 7241.972 |  | 140 | 12.208 | 7 | 1.744 | 0.2148462 |  | -3.912023 | 15.60727 | -13.25933 | 36
0.025 | 6000000 | 126.3 | 3.12e-09 | 2.496e-07 | 2.105e-05 | 2.18e-09 | 5.892422e-07 | 143.1193 | 12069.95 | 337.8682 | 40 | 3.577982 | 301.7489 | 8.446705 | 168.9341 | 9052.466 |  | 160 | 11.1616 | 8 | 1.3952 | 0.1928257 |  | -3.688879 | 15.60727 | -13.48247 | 49
0.03 | 6000000 | 126.3 | 3.12e-09 | 2.08e-07 | 2.105e-05 | 2.18e-09 | 5.629872e-07 | 119.2661 | 12069.95 | 322.8138 | 34 | 3.507825 | 354.9987 | 9.494522 | 189.8904 | 10649.96 |  | 170 | 10.08032 | 8 | 1.26004 | 0.1765199 |  | -3.506558 | 15.60727 | -13.58437 | 49
0.035 | 6000000 | 126.3 | 3.12e-09 | 1.782857e-07 | 2.105e-05 | 2.18e-09 | 5.417037e-07 | 102.228 | 12069.95 | 310.6099 | 29 | 3.525105 | 416.2053 | 10.71069 | 214.2137 | 12486.16 |  | 200 | 10.1152 | 9 | 1.123911 | 0.1638141 | 10 | -3.352407 | 15.60727 | -13.6987 | 64
0.04 | 6000000 | 126.3 | 3.12e-09 | 1.56e-07 | 2.105e-05 | 2.18e-09 | 5.239186e-07 | 89.44954 | 12069.95 | 300.412 | 25 | 3.577982 | 482.7982 | 12.01648 | 240.3296 | 14483.94 |  | 210 | 9.156 | 9.5 | 0.9637895 | 0.1535495 | 13 | -3.218876 | 15.60727 | -13.85239 | 72.25
0.045 | 6000000 | 126.3 | 3.12e-09 | 1.386667e-07 | 2.105e-05 | 2.18e-09 | 5.087163e-07 | 79.5107 | 12069.95 | 291.6952 | 22 | 3.614123 | 548.6343 | 13.25887 | 265.1774 | 16459.03 |  | 220 | 8.44096 | 9.5 | 0.8885221 | 0.1450307 | 12 |  |  | -13.93371 | 72.25
V | G | dt0 | Dl | lD | lT | d0 | PDAS | lD/dx(ep=1) | lT/dx(ep=1) | PDAS/dx(ep=1) | ep | lD/dx(ep) | lT/dx(ep) | PDAS/dx(ep) | Nx | Ny |  | Nx_simulation | lx(micron) |  | PDAS(micron) |  |  | Ln(V) | ln(G) | ln(PDAS) | weight
0.005 | 5000000 | 126.3 | 3.12e-09 | 1.248e-06 | 2.526e-05 | 2.18e-09 | 9.652214e-07 | 715.5963 | 14483.94 | 553.4526 | 80 | 8.944954 | 181.0493 | 6.918158 | 691.8158 | 5431.479 | 141.2185 | 650 | 90.688 |  | #DIV/0! | 0.4378302 |  | -5.298317 | 15.42495 | #DIV/0! | #DIV/0!
0.01 | 5000000 | 126.3 | 3.12e-09 | 6.24e-07 | 2.526e-05 | 2.18e-09 | 8.116512e-07 | 357.7982 | 14483.94 | 465.3963 | 70 | 5.111402 | 206.9135 | 6.648519 | 664.8519 | 6207.405 | 173.8073 | 700 | 85.456 |  | #DIV/0! | 0.3129152 |  | -4.60517 | 15.42495 | #DIV/0! | #DIV/0!
0.015 | 5000000 | 126.3 | 3.12e-09 | 4.16e-07 | 2.526e-05 | 2.18e-09 | 7.334097e-07 | 238.5321 | 14483.94 | 420.5331 | 50 | 4.770642 | 289.6789 | 8.410661 | 841.0661 | 8690.367 | 295.4725 | 850 | 74.12 |  | #DIV/0! | 0.2570945 |  | -4.199705 | 15.42495 | #DIV/0! | #DIV/0!
0.02 | 5000000 | 126.3 | 3.12e-09 | 3.12e-07 | 2.526e-05 | 2.18e-09 | 6.825146e-07 | 178.8991 | 14483.94 | 391.3501 | 50 | 3.577982 | 289.6789 | 7.827002 | 156.54 | 8690.367 |  | 180 | 15.696 | 8 | 1.962 | 0.223639 | 7 | -3.912023 | 15.42495 | -13.14155 | 49
0.025 | 5000000 | 126.3 | 3.12e-09 | 2.496e-07 | 2.526e-05 | 2.18e-09 | 6.454825e-07 | 143.1193 | 14483.94 | 370.1161 | 40 | 3.577982 | 362.0986 | 9.252902 | 185.058 | 10862.96 |  | 180 | 12.5568 | 8 | 1.5696 | 0.2007173 | 7\9 | -3.688879 | 15.42495 | -13.36469 | 49
0.03 | 5000000 | 126.3 | 3.12e-09 | 2.08e-07 | 2.526e-05 | 2.18e-09 | 6.167216e-07 | 119.2661 | 14483.94 | 353.6247 | 34 | 3.507825 | 425.9984 | 10.40073 | 208.0146 | 12779.95 |  | 200 | 11.8592 | 9 | 1.317689 | 0.1837442 | 8 | -3.506558 | 15.42495 | -13.53963 | 64
0.035 | 5000000 | 126.3 | 3.12e-09 | 1.782857e-07 | 2.526e-05 | 2.18e-09 | 5.934067e-07 | 102.228 | 14483.94 | 340.2561 | 29 | 3.525105 | 499.4464 | 11.73297 | 234.6594 | 14983.39 |  | 200 | 10.1152 | 8 | 1.2644 | 0.1705184 | 9 | -3.352407 | 15.42495 | -13.58091 | 49
0.04 | 5000000 | 126.3 | 3.12e-09 | 1.56e-07 | 2.526e-05 | 2.18e-09 | 5.739241e-07 | 89.44954 | 14483.94 | 329.0849 | 25 | 3.577982 | 579.3578 | 13.1634 | 263.2679 | 17380.73 |  | 220 | 9.592 | 9 | 1.065778 | 0.1598337 | 12 | -3.218876 | 15.42495 | -13.75181 | 64
0.045 | 5000000 | 126.3 | 3.12e-09 | 1.386667e-07 | 2.526e-05 | 2.18e-09 | 5.572708e-07 | 79.5107 | 14483.94 | 319.536 | 22 | 3.614123 | 658.3611 | 14.52437 | 290.4873 | 19750.83 |  | 240 | 9.20832 | 9 | 1.023147 | 0.1509662 | 12 | -3.101093 | 15.42495 | -13.79263 | 64

## Ti-10.7-new1e7
V | G | dt0 | Dl | lD | lT | d0 | PDAS | lD/dx(ep=1) | lT/dx(ep=1) | PDAS/dx(ep=1) | ep | lD/dx(ep) | lT/dx(ep) | PDAS/dx(ep) | Nx | Ny | Nx_simulation | lx(micron) |  | PDAS(micron) |  |  | Ln(V) | ln(G) | ln(PDAS) | weight
0.0001 | 10000000 | 176.6 | 2.05e-09 | 4.1e-05 | 1.766e-05 | 1.526e-09 | 1.76735e-06 | 33584.53 | 14465.92 | 1447.698 | 280 | 119.9448 | 51.66401 | 5.170349 | 1034.07 | 1549.92 | 1050 | 358.9152 |  | #DIV/0!
0.0002 | 10000000 | 176.6 | 2.05e-09 | 2.05e-05 | 1.766e-05 | 1.526e-09 | 1.486158e-06 | 16792.27 | 14465.92 | 1217.364 | 270 | 62.19358 | 53.5775 | 4.508755 | 901.7511 | 1607.325 | 910 | 299.95056 |  | #DIV/0! | 1.788631 | 17\20 | -8.517193 | 16.1181 | #DIV/0! | #DIV/0!
0.0003 | 10000000 | 176.6 | 2.05e-09 | 1.366667e-05 | 1.766e-05 | 1.526e-09 | 1.342895e-06 | 11194.84 | 14465.92 | 1100.012 | 240 | 46.64519 | 60.27468 | 4.583385 | 916.6771 | 1808.24 | 920 | 269.55264 | 19 | 14.18698 | 1.469559 | 16\20 | -8.111728 | 16.1181 | -11.16319 | 324
0.0004 | 10000000 | 176.6 | 2.05e-09 | 1.025e-05 | 1.766e-05 | 1.526e-09 | 1.249705e-06 | 8396.134 | 14465.92 | 1023.677 | 230 | 36.50493 | 62.89532 | 4.450769 | 890.1539 | 1886.86 | 900 | 252.7056 |  | #DIV/0! | 1.278326 | 19\16 | -7.824046 | 16.1181 | #DIV/0! | #DIV/0!
0.0005 | 10000000 | 176.6 | 2.05e-09 | 8.2e-06 | 1.766e-05 | 1.526e-09 | 1.181898e-06 | 6716.907 | 14465.92 | 968.1339 | 220 | 30.5314 | 65.7542 | 4.400609 | 880.1217 | 1972.626 | 900 | 241.7184 | 19 | 12.72202 | 1.147306
0.0006 | 10000000 | 176.6 | 2.05e-09 | 6.833333e-06 | 1.766e-05 | 1.526e-09 | 1.129236e-06 | 5597.422 | 14465.92 | 924.9966 | 210 | 26.65439 | 68.88535 | 4.404745 | 880.9491 | 2066.561 | 900 | 230.7312 |  | #DIV/0! | 1.050287 |  | -7.418581 | 16.1181 | #DIV/0! | #DIV/0!
0.0007 | 10000000 | 176.6 | 2.05e-09 | 5.857143e-06 | 1.766e-05 | 1.526e-09 | 1.086546e-06 | 4797.791 | 14465.92 | 890.0275 | 200 | 23.98895 | 72.32962 | 4.450137 | 890.0275 | 2169.889 | 900 | 219.744 |  | #DIV/0! | 0.9746877 |  | -7.26443 | 16.1181 | #DIV/0! | #DIV/0!
0.0008 | 10000000 | 176.6 | 2.05e-09 | 5.125e-06 | 1.766e-05 | 1.526e-09 | 1.050872e-06 | 4198.067 | 14465.92 | 860.8063 | 195 | 21.52855 | 74.18423 | 4.414391 | 882.8782 | 2225.527 | 900 | 214.2504 |  |  | 0.9136137 |  | -7.130899 | 16.1181 | #NUM! | 0
0.00085 | 10000000 | 176.6 | 2.05e-09 | 4.823529e-06 | 1.766e-05 | 1.526e-09 | 1.035065e-06 | 3951.122 | 14465.92 | 847.8581 | 190 | 20.79538 | 76.13644 | 4.462411 | 892.4823 | 2284.093 | 900 | 208.7568 | 16 | 13.0473 | 0.8871633 |  | -7.070274 | 16.1181 | -11.24693 | 225
0.0009 | 10000000 | 176.6 | 2.05e-09 | 4.555556e-06 | 1.766e-05 | 1.526e-09 | 1.02038e-06 | 3731.615 | 14465.92 | 835.8287 | 185 | 20.17089 | 78.19418 | 4.517993 | 903.5986 | 2345.826 | 920 | 207.78016 |  |  | 0.862927 |  | -7.013116 | 16.1181 | #NUM! | 0
0.001 | 10000000 | 176.6 | 2.05e-09 | 4.1e-06 | 1.766e-05 | 1.526e-09 | 9.938537e-07 | 3358.453 | 14465.92 | 814.1003 | 180 | 18.65807 | 80.36624 | 4.52278 | 904.5559 | 2410.987 | 920 | 202.16448 | 17 | 11.89203 | 0.8199738 |  | -6.907755 | 16.1181 | -11.33964 | 256

## Ti-10.7
V | G | dt0 | Dl | lD | lT | d0 | PDAS | lD/dx(ep=1) | lT/dx(ep=1) | PDAS/dx(ep=1) | ep | lD/dx(ep) | lT/dx(ep) | PDAS/dx(ep) | Nx | Ny |  | Nx_simulation | lx(micron) |  | PDAS(micron) |  |  | Ln(V) | ln(G) | ln(PDAS) | weight
0.0003 | 10000000 | 176.6 | 2.05e-09 | 1.366667e-05 | 1.766e-05 | 1.526e-09 | 1.342895e-06 | 11194.84 | 14465.92 | 1100.012 | 240 | 46.64519 | 60.27468 | 4.583385 | 916.6771 | 1808.24 |  | 920 | 269.55264 | 8 | 33.69408
0.0005 | 10000000 | 176.6 | 2.05e-09 | 8.2e-06 | 1.766e-05 | 1.526e-09 | 1.181898e-06 | 6716.907 | 14465.92 | 968.1339 | 220 | 30.5314 | 65.7542 | 4.400609 | 880.1217 | 1972.626 |  | 900 | 241.7184 | 12 | 20.1432 | 1.147306 | 17\20 | -7.600902 | 16.1181 | -10.81264 | 121 | 15
0.00085 | 10000000 | 176.6 | 2.05e-09 | 4.823529e-06 | 1.766e-05 | 1.526e-09 | 1.035065e-06 | 3951.122 | 14465.92 | 847.8581 | 190 | 20.79538 | 76.13644 | 4.462411 | 892.4823 | 2284.093 |  | 900 | 208.7568 | 12 | 17.3964 | 0.8871633
0.001 | 10000000 | 176.6 | 2.05e-09 | 4.1e-06 | 1.766e-05 | 1.526e-09 | 9.938537e-07 | 3358.453 | 14465.92 | 814.1003 | 180 | 18.65807 | 80.36624 | 4.52278 | 904.5559 | 2410.987 |  | 920 | 202.16448 | 14 | 14.44032 | 0.8199738 | 16\20 | -6.907755 | 16.1181 | -11.14549 | 169 | 14
0.0015 | 10000000 | 176.6 | 2.05e-09 | 2.733333e-06 | 1.766e-05 | 1.526e-09 | 8.980482e-07 | 2238.969 | 14465.92 | 735.6227 | 170 | 13.17041 | 85.09367 | 4.327192 | 865.4385 | 2552.81 |  | 900 | 186.7824 | 15 | 12.45216 | 0.6736994 | 19\16 | -6.50229 | 16.1181 | -11.29362 | 196 | 16
0.002 | 10000000 | 176.6 | 2.05e-09 | 2.05e-06 | 1.766e-05 | 1.526e-09 | 8.35728e-07 | 1679.227 | 14465.92 | 684.574 | 160 | 10.49517 | 90.41202 | 4.278588 | 1711.435 | 2712.361 |  | 1620 | 316.43136 | 30 | 10.547712 | 0.5860314 | [5 empty] | 21
0.003 | 10000000 | 176.6 | 2.05e-09 | 1.366667e-06 | 1.766e-05 | 1.526e-09 | 7.551655e-07 | 1119.484 | 14465.92 | 618.5825 | 130 | 8.611419 | 111.2763 | 4.758327 | 951.6654 | 3338.29 |  | 1000 | 158.704 | 17 | 9.335529 | 0.4814897 |  | -5.809143 | 16.1181 | -11.58168 | 256 | 17
0.004 | 10000000 | 176.6 | 2.05e-09 | 1.025e-06 | 1.766e-05 | 1.526e-09 | 7.027607e-07 | 839.6134 | 14465.92 | 575.6559 | 120 | 6.996778 | 120.5494 | 4.797132 | 959.4264 | 3616.481 |  | 1000 | 146.496 | 18 | 8.138667 | 0.4188338 |  | -5.521461 | 16.1181 | -11.71888 | 289 | 19
0.005 | 10000000 | 176.6 | 2.05e-09 | 8.2e-07 | 1.766e-05 | 1.526e-09 | 6.6463e-07 | 671.6907 | 14465.92 | 544.4217 | 110 | 6.106279 | 131.5084 | 4.949288 | 989.8576 | 3945.252 |  | 1000 | 134.288 | 17 | 7.899294 | 0.3759059 |  | -5.298317 | 16.1181 | -11.74874 | 256
0.006 | 10000000 | 176.6 | 2.05e-09 | 6.833333e-07 | 1.766e-05 | 1.526e-09 | 6.35016e-07 | 559.7422 | 14465.92 | 520.1638 | 100 | 5.597422 | 144.6592 | 5.201638 | 1040.328 | 4339.777 |  | 1050 | 128.184 | 22 | 5.826545 | 0.3441184 |  | -5.115996 | 16.1181 | -12.05309 | 441 | 21
0.007 | 10000000 | 176.6 | 2.05e-09 | 5.857143e-07 | 1.766e-05 | 1.526e-09 | 6.110095e-07 | 479.7791 | 14465.92 | 500.4992 | 90 | 5.330879 | 160.7325 | 5.561103 | 1112.221 | 4821.975 |  | 1150 | 126.3528 | 24 | 5.2647 | 0.3193489 |  | -4.961845 | 16.1181 | -12.15449 | 529
0.008 | 10000000 | 176.6 | 2.05e-09 | 5.125e-07 | 1.766e-05 | 1.526e-09 | 5.909489e-07 | 419.8067 | 14465.92 | 484.0669 | 80 | 5.247584 | 180.824 | 6.050837 | 1210.167 | 5424.721 |  | 1200 | 117.1968 | 27 | 4.340622 | 0.2993385 |  | -4.828314 | 16.1181 | -12.34749 | 676 | 24
V | G | dt0 | Dl | lD | lT | d0 | PDAS | lD/dx(ep=1) | lT/dx(ep=1) | PDAS/dx(ep=1) | ep | lD/dx(ep) | lT/dx(ep) | PDAS/dx(ep) | Nx | Ny |  | Nx_simulation | lx(micron) | N | PDAS(micron) | equation |  | Ln(V) | ln(G) | ln(PDAS) | weight
0.001 | 8000000 | 176.6 | 2.05e-09 | 4.1e-06 | 2.2075e-05 | 1.526e-09 | 1.111162e-06 | 3358.453 | 18082.4 | 910.1918 | 160 | 20.99033 | 113.015 | 5.688699 | 1137.74 | 3390.451 | 149.1798 | 1100 | 214.8608 |  | #DIV/0!
0.0015 | 8000000 | 176.6 | 2.05e-09 | 2.733333e-06 | 2.2075e-05 | 1.526e-09 | 1.004048e-06 | 2238.969 | 18082.4 | 822.4512 | 150 | 14.92646 | 120.5494 | 5.483008 | 1096.602 | 3616.481 | 159.1252 | 1100 | 201.432 |  | #DIV/0! | 0.7075976 |  | -6.50229 | 15.89495 | #DIV/0! | #DIV/0!
0.002 | 8000000 | 176.6 | 2.05e-09 | 2.05e-06 | 2.2075e-05 | 1.526e-09 | 9.343723e-07 | 1679.227 | 18082.4 | 765.377 | 140 | 11.99448 | 129.16 | 5.466979 | 1093.396 | 3874.801 | 170.4912 | 1100 | 188.0032 |  | #DIV/0! | 0.6155184 |  | -6.214608 | 15.89495 | #DIV/0! | #DIV/0!
0.0025 | 8000000 | 176.6 | 2.05e-09 | 1.64e-06 | 2.2075e-05 | 1.526e-09 | 8.836748e-07 | 1343.381 | 18082.4 | 723.8489 | 135 | 9.950973 | 133.9437 | 5.361844 | 1072.369 | 4018.312 | 176.8057 | 1100 | 181.2888 |  | #DIV/0! | 0.5524316 |  | -5.991465 | 15.89495 | #DIV/0! | #DIV/0!
0.003 | 8000000 | 176.6 | 2.05e-09 | 1.366667e-06 | 2.2075e-05 | 1.526e-09 | 8.443007e-07 | 1119.484 | 18082.4 | 691.5962 | 125 | 8.955876 | 144.6592 | 5.53277 | 553.277 | 4339.777 | 104.1547 | 600 | 91.56 |  | #DIV/0! | 0.5057166 |  | -5.809143 | 15.89495 | #DIV/0! | #DIV/0!
0.0035 | 8000000 | 176.6 | 2.05e-09 | 1.171429e-06 | 2.2075e-05 | 1.526e-09 | 8.123823e-07 | 959.5581 | 18082.4 | 665.4508 | 125 | 7.676465 | 144.6592 | 5.323606 | 532.3606 | 4339.777 | 104.1547 | 600 | 91.56 |  | #DIV/0! | 0.4693154 |  | -5.654992 | 15.89495 | #DIV/0! | #DIV/0!
0.004 | 8000000 | 176.6 | 2.05e-09 | 1.025e-06 | 2.2075e-05 | 1.526e-09 | 7.857103e-07 | 839.6134 | 18082.4 | 643.6028 | 120 | 6.996778 | 150.6867 | 5.363357 | 536.3357 | 4520.601 | 108.4944 | 600 | 87.8976 |  | #DIV/0! | 0.4399081 |  | -5.521461 | 15.89495 | #DIV/0! | #DIV/0!
0.0045 | 8000000 | 176.6 | 2.05e-09 | 9.111111e-07 | 2.2075e-05 | 1.526e-09 | 7.629118e-07 | 746.323 | 18082.4 | 624.9277 | 110 | 6.784754 | 164.3855 | 5.681161 | 568.1161 | 4931.565 | 118.3576 | 600 | 95.2224 |  | #DIV/0! | 0.5207934 |  | -5.809143 | 15.76142 | #DIV/0! | #DIV/0!
0.005 | 8000000 | 176.6 | 2.05e-09 | 8.2e-07 | 2.2075e-05 | 1.526e-09 | 7.430789e-07 | 671.6907 | 18082.4 | 608.682 | 105 | 6.397054 | 172.2134 | 5.796971 | 579.6971 | 5166.401 | 123.9936 | 600 | 91.56 |  | #DIV/0! | 0.483307 |  | -5.654992 | 15.76142 | #DIV/0! | #DIV/0!
0.006 | 8000000 | 176.6 | 2.05e-09 | 6.833333e-07 | 2.2075e-05 | 1.526e-09 | 7.099694e-07 | 559.7422 | 18082.4 | 581.5608 | 100 | 5.597422 | 180.824 | 5.815608 | 581.5608 | 5424.721 | 130.1933 | 600 | 87.8976 |  | #DIV/0!
V | G | dt0 | Dl | lD | lT | d0 | PDAS | lD/dx(ep=1) | lT/dx(ep=1) | PDAS/dx(ep=1) | ep | lD/dx(ep) | lT/dx(ep) | PDAS/dx(ep) | Nx | Ny |  | Nx_simulation | lx(micron) |  | PDAS(micron) |  |  | Ln(V) | ln(G) | ln(PDAS) | weight
0.0005 | 7000000 | 176.6 | 2.05e-09 | 8.2e-06 | 2.522857e-05 | 1.526e-09 | 1.412638e-06 | 6716.907 | 20665.61 | 1157.141 | 200 | 33.58453 | 103.328 | 5.785707 | 1157.141 | 3099.841 | 136.393 | 1100 | 268.576 |  | #DIV/0! | 1.240959 |  | -7.600902 | 15.76142 | #DIV/0! | #DIV/0!
0.00085 | 7000000 | 176.6 | 2.05e-09 | 4.823529e-06 | 2.522857e-05 | 1.526e-09 | 1.23714e-06 | 3951.122 | 20665.61 | 1013.384 | 180 | 21.95068 | 114.8089 | 5.629913 | 1125.983 | 3444.268 | 151.5478 | 1100 | 241.7184 |  | #DIV/0! | 0.9595818 |  | -7.070274 | 15.76142 | #DIV/0! | #DIV/0!
0.001 | 7000000 | 176.6 | 2.05e-09 | 4.1e-06 | 2.522857e-05 | 1.526e-09 | 1.187882e-06 | 3358.453 | 20665.61 | 973.036 | 170 | 19.75561 | 121.5624 | 5.723741 | 1144.748 | 3646.872 | 160.4624 | 1100 | 228.2896 |  | #DIV/0! | 0.8869077 |  | -6.907755 | 15.76142 | #DIV/0! | #DIV/0!
0.0015 | 7000000 | 176.6 | 2.05e-09 | 2.733333e-06 | 2.522857e-05 | 1.526e-09 | 1.073373e-06 | 2238.969 | 20665.61 | 879.2373 | 160 | 13.99356 | 129.16 | 5.495233 | 1099.047 | 3874.801 | 170.4912 | 1100 | 214.8608 |  | #DIV/0! | 0.728693 |  | -6.50229 | 15.76142 | #DIV/0! | #DIV/0!
0.00175 | 7000000 | 176.6 | 2.05e-09 | 2.342857e-06 | 2.522857e-05 | 1.526e-09 | 1.032794e-06 | 1919.116 | 20665.61 | 845.9981 | 155 | 12.3814 | 133.3265 | 5.458052 | 1091.61 | 3999.795 | 175.991 | 1100 | 208.1464 |  | #DIV/0! |  |  | -6.348139 |  | #DIV/0! | #DIV/0!
0.002 | 7000000 | 176.6 | 2.05e-09 | 2.05e-06 | 2.522857e-05 | 1.526e-09 | 9.98886e-07 | 1679.227 | 20665.61 | 818.2225 | 150 | 11.19484 | 137.7707 | 5.454817 | 545.4817 | 4133.121 | 99.19491 | 600 | 109.872 |  | #DIV/0! | 0.6338687 |  | -6.214608 | 15.76142 | #DIV/0! | #DIV/0!
0.0025 | 7000000 | 176.6 | 2.05e-09 | 1.64e-06 | 2.522857e-05 | 1.526e-09 | 9.446881e-07 | 1343.381 | 20665.61 | 773.827 | 140 | 9.595581 | 147.6115 | 5.527336 | 552.7336 | 4428.344 | 106.2803 | 600 | 102.5472 |  | #DIV/0! | 0.568901 |  | -5.991465 | 15.76142 | #DIV/0! | #DIV/0!
0.003 | 7000000 | 176.6 | 2.05e-09 | 1.366667e-06 | 2.522857e-05 | 1.526e-09 | 9.025954e-07 | 1119.484 | 20665.61 | 739.3475 | 130 | 8.611419 | 158.9662 | 5.687288 | 568.7288 | 4768.986 | 114.4557 | 600 | 95.2224 |  | #DIV/0! | #REF! |  | #REF! | #REF! | #DIV/0! | #DIV/0!
0.0035 | 7000000 | 176.6 | 2.05e-09 | 1.171429e-06 | 2.522857e-05 | 1.526e-09 | 8.684732e-07 | 959.5581 | 20665.61 | 711.3968 | 125 | 7.676465 | 165.3248 | 5.691174 | 569.1174 | 4959.745 | 119.0339 | 600 | 91.56 |  | #DIV/0! | #REF! |  | #REF! | #REF! | #DIV/0! | #DIV/0!
0.004 | 7000000 | 176.6 | 2.05e-09 | 1.025e-06 | 2.522857e-05 | 1.526e-09 | 8.399597e-07 | 839.6134 | 20665.61 | 688.0404 | 120 | 6.996778 | 172.2134 | 5.73367 | 573.367 | 5166.401 | 123.9936 | 600 | 87.8976
V | G | dt0 | Dl | lD | lT | d0 | PDAS | lD/dx(ep=1) | lT/dx(ep=1) | PDAS/dx(ep=1) | ep | lD/dx(ep) | lT/dx(ep) | PDAS/dx(ep) | Nx | Ny |  | Nx_simulation | lx(micron) |  | PDAS(micron) |  |  | Ln(V) | ln(G) | ln(PDAS) | weight
0.0001 | 6000000 | 176.6 | 2.05e-09 | 4.1e-05 | 2.943333e-05 | 1.526e-09 | 2.281638e-06 | 33584.53 | 24109.87 | 1868.97 | 350 | 95.95581 | 68.88535 | 5.339914 | 1067.983 | 2066.561 | 86.79554 | 1050 | 448.644 |  | #DIV/0! | 2.800314 |  | -9.21034 | 15.60727 | #DIV/0! | #DIV/0!
0.0005 | 6000000 | 176.6 | 2.05e-09 | 8.2e-06 | 2.943333e-05 | 1.526e-09 | 1.525824e-06 | 6716.907 | 24109.87 | 1249.855 | 240 | 27.98711 | 100.4578 | 5.207731 | 1041.546 | 3013.734 | 126.5768 | 1050 | 307.6416 |  | #DIV/0! | 1.283766 |  | -7.600902 | 15.60727 | #DIV/0! | #DIV/0!
0.001 | 6000000 | 176.6 | 2.05e-09 | 4.1e-06 | 2.943333e-05 | 1.526e-09 | 1.28306e-06 | 3358.453 | 24109.87 | 1050.999 | 200 | 16.79227 | 120.5494 | 5.254995 | 1050.999 | 3616.481 | 151.8922 | 1050 | 256.368 |  | #DIV/0! | 0.9175014 |  | -6.907755 | 15.60727 | #DIV/0! | #DIV/0!
0.00125 | 6000000 | 176.6 | 2.05e-09 | 3.28e-06 | 2.943333e-05 | 1.526e-09 | 1.213443e-06 | 2686.763 | 24109.87 | 993.9735 | 180 | 14.92646 | 133.9437 | 5.522075 | 1104.415 | 4018.312 | 176.8057 | 1100 | 241.7184 |  | #DIV/0! | 0.8234631 |  | -6.684612 | 15.60727 | #DIV/0! | #DIV/0!
0.0015 | 6000000 | 176.6 | 2.05e-09 | 2.733333e-06 | 2.943333e-05 | 1.526e-09 | 1.159375e-06 | 2238.969 | 24109.87 | 949.6848 | 170 | 13.17041 | 141.8228 | 5.586381 | 1117.276 | 4254.684 | 187.2061 | 1100 | 228.2896 |  | #DIV/0! | 0.7538291 |  | -6.50229 | 15.60727 | #DIV/0! | #DIV/0!
0.00175 | 6000000 | 176.6 | 2.05e-09 | 2.342857e-06 | 2.943333e-05 | 1.526e-09 | 1.115546e-06 | 1919.116 | 24109.87 | 913.7824 | 160 | 11.99448 | 150.6867 | 5.71114 | 1142.228 | 4520.601 | 198.9065 | 1100 | 214.8608 |  | #DIV/0! | 0.6995689 |  | -6.348139 | 15.60727 | #DIV/0! | #DIV/0!
0.002 | 6000000 | 176.6 | 2.05e-09 | 2.05e-06 | 2.943333e-05 | 1.526e-09 | 1.07892e-06 | 1679.227 | 24109.87 | 883.7813 | 150 | 11.19484 | 160.7325 | 5.891875 | 1178.375 | 4821.975 | 212.1669 | 1100 | 201.432 |  | #DIV/0! | 0.6557338 |  | -6.214608 | 15.60727 | #DIV/0! | #DIV/0!
0.00225 | 6000000 | 176.6 | 2.05e-09 | 1.822222e-06 | 2.943333e-05 | 1.526e-09 | 1.047614e-06 | 1492.646 | 24109.87 | 858.1371 | 140 | 10.66176 | 172.2134 | 6.129551 | 1225.91 | 5166.401 | 247.9873 | 1200 | 205.0944 |  | #DIV/0! | 0.6193542 |  | -6.096825 | 15.60727 | #DIV/0! | #DIV/0!
0.0025 | 6000000 | 176.6 | 2.05e-09 | 1.64e-06 | 2.943333e-05 | 1.526e-09 | 1.02038e-06 | 1343.381 | 24109.87 | 835.8287 | 130 | 10.3337 | 185.4606 | 6.429452 | 1285.89 | 5563.817 | 267.0632 | 1200 | 190.4448 |  | #DIV/0! | 0.5885251 |  |  |  | #DIV/0! | #DIV/0!
0.003 | 6000000 | 176.6 | 2.05e-09 | 1.366667e-06 | 2.943333e-05 | 1.526e-09 | 9.749145e-07 | 1119.484 | 24109.87 | 798.5865 | 125 | 8.955876 | 192.879 | 6.388692 | 1277.738 | 5786.37 | 277.7457 | 1200 | 183.12 |  | #DIV/0! | 0.538758
V | G | dt0 | Dl | lD | lT | d0 | PDAS | lD/dx(ep=1) | lT/dx(ep=1) | PDAS/dx(ep=1) | ep | lD/dx(ep) | lT/dx(ep) | PDAS/dx(ep) | Nx | Ny |  | Nx_simulation | lx(micron) |  | PDAS(micron) |  |  | Ln(V) | ln(G) | ln(PDAS) | weight
0.0001 | 5000000 | 176.6 | 2.05e-09 | 4.1e-05 | 3.532e-05 | 1.526e-09 | 2.49941e-06 | 33584.53 | 28931.85 | 2047.354 | 500 | 67.16907 | 57.8637 | 4.094708 | 1637.883 | 1735.911 |  | 1650 | 1007.16 | 16 | 62.9475 | 2.91492
0.0003 | 5000000 | 176.6 | 2.05e-09 | 1.366667e-05 | 3.532e-05 | 1.526e-09 | 1.899141e-06 | 11194.84 | 28931.85 | 1555.653 | 380 | 29.46012 | 76.13644 | 4.093823 | 1637.529 | 2284.093 |  | 1650 | 765.4416 | 16 | 47.8401 | 1.711645 | 20-23 | -8.111728 | 15.42495 | -9.947646 | 225
0.0005 | 5000000 | 176.6 | 2.05e-09 | 8.2e-06 | 3.532e-05 | 1.526e-09 | 1.671456e-06 | 6716.907 | 28931.85 | 1369.148 | 340 | 19.75561 | 85.09367 | 4.026906 | 1610.762 | 2552.81 |  | 1620 | 672.41664 | 22 | 30.56439 | 1.336305 |  | -7.600902 | 15.42495 | -10.39567 | 441
0.0008 | 5000000 | 176.6 | 2.05e-09 | 5.125e-06 | 3.532e-05 | 1.526e-09 | 1.486158e-06 | 4198.067 | 28931.85 | 1217.364 | 300 | 13.99356 | 96.43949 | 4.05788 | 1623.152 | 2893.185 |  | 1630 | 596.9712 | 28 | 21.3204 | 1.064117 | secondary | -7.130899 | 15.42495 | -10.75585 | 729
0.001 | 5000000 | 176.6 | 2.05e-09 | 4.1e-06 | 3.532e-05 | 1.526e-09 | 1.405521e-06 | 3358.453 | 28931.85 | 1151.312 | 200 | 16.79227 | 144.6592 | 5.756559 | 575.6559 | 4339.777 |  | 600 | 146.496 | 8 | 18.312 | 0.9550511 | 10\11 | -6.907755 | 15.42495 | -10.90795 | 49
0.0012 | 5000000 | 176.6 | 2.05e-09 | 3.416667e-06 | 3.532e-05 | 1.526e-09 | 1.342895e-06 | 2798.711 | 28931.85 | 1100.012 | 180 | 15.5484 | 160.7325 | 6.11118 | 611.118 | 4821.975 |  | 650 | 142.8336 | 8 | 17.8542 | 0.8742897 | 11 | -6.725434 | 15.42495 | -10.93327 | 49
0.0014 | 5000000 | 176.6 | 2.05e-09 | 2.928571e-06 | 3.532e-05 | 1.526e-09 | 1.292128e-06 | 2398.895 | 28931.85 | 1058.427 | 150 | 15.99264 | 192.879 | 7.05618 | 705.618 | 5786.37 |  | 710 | 130.0152 | 8 | 16.2519 | 0.8113588 | 14 | -6.571283 | 15.42495 | -11.0273 | 49
0.0016 | 5000000 | 176.6 | 2.05e-09 | 2.5625e-06 | 3.532e-05 | 1.526e-09 | 1.249705e-06 | 2099.033 | 28931.85 | 1023.677 | 140 | 14.9931 | 206.6561 | 7.311978 | 731.1978 | 6199.682 |  | 750 | 128.184 | 8 | 16.023 | 0.760519 |  | -6.437752 | 15.42495 | -11.04149 | 49
0.0018 | 5000000 | 176.6 | 2.05e-09 | 2.277778e-06 | 3.532e-05 | 1.526e-09 | 1.213443e-06 | 1865.807 | 28931.85 | 993.9735 | 130 | 14.35237 | 222.5527 | 7.64595 | 764.595 | 6676.58 |  | 770 | 122.20208 | 8 | 15.27526 | 0.7183259 |  | -6.319969 | 15.42495 | -11.08928 | 49
0.002 | 5000000 | 176.6 | 2.05e-09 | 2.05e-06 | 3.532e-05 | 1.526e-09 | 1.181898e-06 | 1679.227 | 28931.85 | 968.1339 | 120 | 13.99356 | 241.0987 | 8.067782 | 806.7782 | 7232.962 |  | 810 | 118.66176 | 8 | 14.83272 | 0.6825704 |  | -6.214608 | 15.42495 | -11.11868 | 49